## ChpPad_27G_Grn2_strrt3_t15.is_c
Time | Extension | Load | Compressive stress
(sec) | (mm) | (N) | (MPa)
0 | 0 | 0.0041 | -0.03065 | bad
0.001 | 0 | 0.00383 | -0.0286
0.002 | 0 | 0.00378 | -0.02825
0.102 | -0.22594 | -0.00663 | 0.04955
0.202 | -0.52821 | -0.0041 | 0.03065
0.302 | -0.82819 | -0.04449 | 0.33245
0.402 | -1.12835 | -0.0492 | 0.3676
0.502 | -1.42827 | -0.04638 | 0.34658
0.602 | -1.72829 | -0.04407 | 0.32929
0.702 | -2.02829 | -0.07512 | 0.56126
0.802 | -2.32829 | -0.07035 | 0.52563
0.902 | -2.62835 | -0.08392 | 0.62702
1.002 | -2.92829 | -0.09025 | 0.6743
1.102 | -3.22838 | -0.10177 | 0.76045
1.202 | -3.52835 | -0.11562 | 0.86393
1.302 | -3.82835 | -0.14377 | 1.07426
1.402 | -4.12835 | -0.13559 | 1.01312
1.502 | -4.42827 | -0.1493 | 1.11552
1.602 | -4.72835 | -0.15489 | 1.15731
1.702 | -5.02829 | -0.15677 | 1.1714
1.802 | -5.32829 | -0.17374 | 1.29815
1.902 | -5.6284 | -0.18654 | 1.3938
2.002 | -5.92827 | -0.19184 | 1.43343
2.102 | -6.22835 | -0.20509 | 1.53242
2.202 | -6.52838 | -0.1788 | 1.33594
2.302 | -6.82829 | -0.17415 | 1.30122
2.402 | -7.12832 | -0.1585 | 1.18431
2.502 | -7.4283 | -0.1592 | 1.18956
2.602 | -7.72835 | -0.19606 | 1.46495
2.702 | -8.02832 | -0.15166 | 1.13316
2.802 | -8.32832 | -0.18808 | 1.40528
2.902 | -8.62832 | -0.19752 | 1.47588
3.002 | -8.92835 | -0.23512 | 1.7568
3.102 | -9.22835 | -0.22016 | 1.64501
3.202 | -9.5283 | -0.23658 | 1.7677
3.302 | -9.82829 | -0.26178 | 1.95596
3.402 | -10.1284 | -0.27475 | 2.0529
3.502 | -10.42824 | -0.28092 | 2.09904
3.602 | -10.72838 | -0.28349 | 2.11821
3.702 | -11.02827 | -0.33402 | 2.49579
3.802 | -11.32835 | -0.30633 | 2.28884
3.902 | -11.62832 | -0.34847 | 2.60372
4.002 | -11.92829 | -0.35296 | 2.63729
4.102 | -12.22835 | -0.35765 | 2.6723
4.202 | -12.52827 | -0.35902 | 2.68253
4.302 | -12.8283 | -0.3845 | 2.87292
4.402 | -13.12832 | -0.39272 | 2.93433
4.502 | -13.4283 | -0.4195 | 3.1345
4.602 | -13.7284 | -0.42978 | 3.21129
4.702 | -14.02827 | -0.40232 | 3.00607
4.802 | -14.3283 | -0.43335 | 3.23797
4.902 | -14.62835 | -0.44162 | 3.29973
5.002 | -14.92827 | -0.47311 | 3.53501
5.027 | -15.00332 | -0.46792 | 3.49625