## ChpPad_27G_Grn2_strrt3_t17.is_c
Time | Extension | Load | Compressive stress
(sec) | (mm) | (N) | (MPa)
0 | 0 | -0.02355 | 0.17595 | bad
0.001 | 0 | -0.02364 | 0.17665
0.002 | 0 | -0.02337 | 0.17459
0.102 | -0.22594 | 0.04091 | -0.30566
0.202 | -0.52829 | -0.02943 | 0.21986
0.302 | -0.82829 | 0.00411 | -0.03072
0.402 | -1.12835 | -0.0273 | 0.204
0.502 | -1.42838 | -0.04421 | 0.33037
0.602 | -1.72832 | -0.01961 | 0.14655
0.702 | -2.02838 | -0.04904 | 0.36641
0.802 | -2.32838 | -0.05237 | 0.39129
0.902 | -2.62835 | -0.07818 | 0.58412
1.002 | -2.92838 | -0.10415 | 0.77823
1.102 | -3.22838 | -0.08144 | 0.60854
1.202 | -3.5284 | -0.09383 | 0.70109
1.302 | -3.8284 | -0.10486 | 0.78348
1.402 | -4.12838 | -0.12079 | 0.90251
1.502 | -4.42843 | -0.13605 | 1.01653
1.602 | -4.72835 | -0.14338 | 1.07133
1.702 | -5.02837 | -0.14915 | 1.11444
1.802 | -5.32837 | -0.16028 | 1.19757
1.902 | -5.6283 | -0.15866 | 1.18549
2.002 | -5.92843 | -0.20698 | 1.54651
2.102 | -6.22827 | -0.21186 | 1.58298
2.202 | -6.5284 | -0.17683 | 1.32122
2.302 | -6.8284 | -0.21792 | 1.62831
2.402 | -7.12832 | -0.21644 | 1.61721
2.502 | -7.42843 | -0.23505 | 1.75628
2.602 | -7.72832 | -0.24471 | 1.82848
2.702 | -8.02832 | -0.25134 | 1.87796
2.802 | -8.32843 | -0.24902 | 1.86066
2.902 | -8.62838 | -0.26981 | 2.01602
3.002 | -8.9284 | -0.3018 | 2.25505
3.102 | -9.22837 | -0.3053 | 2.28118
3.202 | -9.5284 | -0.27236 | 2.03502
3.302 | -9.82838 | -0.30573 | 2.28442
3.402 | -10.12832 | -0.3306 | 2.47018
3.502 | -10.42843 | -0.3525 | 2.63385
3.602 | -10.72835 | -0.34056 | 2.54464
3.702 | -11.02832 | -0.35721 | 2.66903
3.802 | -11.32843 | -0.33812 | 2.52641
3.902 | -11.62832 | -0.35765 | 2.67233
4.002 | -11.9284 | -0.39334 | 2.93903
4.102 | -12.22838 | -0.3951 | 2.95214
4.202 | -12.52835 | -0.39068 | 2.91912
4.302 | -12.8284 | -0.43686 | 3.26421
4.402 | -13.12835 | -0.4339 | 3.24204
4.502 | -13.4284 | -0.44363 | 3.31473
4.602 | -13.7284 | -0.45625 | 3.40902
4.702 | -14.02838 | -0.44347 | 3.31355
4.802 | -14.3284 | -0.49239 | 3.67912
4.902 | -14.62835 | -0.50041 | 3.73904
5.002 | -14.92838 | -0.46733 | 3.49183
5.027 | -15.00335 | -0.50561 | 3.77783