## ChpPad_27G_Grn2_strrt3_t18.is_c
Time | Extension | Load | Compressive stress
(sec) | (mm) | (N) | (MPa)
0 | 0 | -0.01903 | 0.14217
0.001 | 0 | -0.0193 | 0.14422 | bad
0.002 | 0 | -0.01934 | 0.1445
0.102 | -0.22567 | 0.03863 | -0.28861
0.202 | -0.52805 | -0.01873 | 0.13998
0.302 | -0.82797 | -0.00014 | 0.00101
0.402 | -1.12803 | -0.02068 | 0.15448
0.502 | -1.42811 | -0.04891 | 0.36547
0.602 | -1.728 | -0.01944 | 0.14523
0.702 | -2.02813 | -0.02814 | 0.21026
0.802 | -2.32808 | -0.04802 | 0.35879
0.902 | -2.62808 | -0.08433 | 0.63011
1.002 | -2.92813 | -0.08 | 0.59776
1.102 | -3.22808 | -0.08678 | 0.64842
1.202 | -3.52813 | -0.09769 | 0.72994
1.302 | -3.82803 | -0.12537 | 0.93679
1.402 | -4.12808 | -0.11574 | 0.86476
1.502 | -4.42808 | -0.14144 | 1.05679
1.602 | -4.72805 | -0.15029 | 1.12297
1.702 | -5.02805 | -0.16066 | 1.20042
1.802 | -5.32808 | -0.18263 | 1.36457
1.902 | -5.62803 | -0.16226 | 1.21235
2.002 | -5.92813 | -0.19314 | 1.44314
2.102 | -6.22805 | -0.21012 | 1.57003
2.202 | -6.52805 | -0.20552 | 1.53566
2.302 | -6.82811 | -0.20401 | 1.52435
2.402 | -7.12805 | -0.19805 | 1.47981
2.502 | -7.42808 | -0.22225 | 1.66063
2.602 | -7.72805 | -0.17691 | 1.32188
2.702 | -8.02811 | -0.22263 | 1.66349
2.802 | -8.32808 | -0.20709 | 1.54735
2.902 | -8.62808 | -0.23075 | 1.72413
3.002 | -8.92811 | -0.22431 | 1.67605
3.102 | -9.22808 | -0.2504 | 1.871
3.202 | -9.52811 | -0.2481 | 1.85377
3.302 | -9.82805 | -0.24752 | 1.84946
3.402 | -10.12803 | -0.27726 | 2.07165
3.502 | -10.42811 | -0.29579 | 2.21013
3.602 | -10.72803 | -0.30637 | 2.28915
3.702 | -11.02805 | -0.33135 | 2.47578
3.802 | -11.32805 | -0.35279 | 2.63601
3.902 | -11.62808 | -0.35688 | 2.66659
4.002 | -11.92805 | -0.36245 | 2.7082
4.102 | -12.22803 | -0.35307 | 2.63809
4.202 | -12.52811 | -0.40798 | 3.04842
4.302 | -12.82805 | -0.38407 | 2.86975
4.402 | -13.12813 | -0.39555 | 2.95552
4.502 | -13.42811 | -0.41902 | 3.13088
4.602 | -13.72803 | -0.42566 | 3.18049
4.702 | -14.02811 | -0.45677 | 3.41292
4.802 | -14.32811 | -0.44042 | 3.29079
4.902 | -14.62805 | -0.45811 | 3.42297
5.002 | -14.92811 | -0.45993 | 3.43658
5.027 | -15.00305 | -0.46757 | 3.4936