## ChpPad_27G_Grn2_strrt3_t19.is_c
Time | Extension | Load | Compressive stress
(sec) | (mm) | (N) | (MPa)
0 | 0 | -9e-05 | 0.0007 | 8.3
0.001 | 0 | 0.00035 | -0.00264
0.002 | 0 | 0.00064 | -0.00477
0.102 | -0.22588 | 0.0002 | -0.00146
0.202 | -0.52819 | -0.04337 | 0.32403
0.302 | -0.82821 | -0.04211 | 0.31464
0.402 | -1.12832 | -0.02767 | 0.20674
0.502 | -1.42832 | -0.04654 | 0.34776
0.602 | -1.72827 | -0.06443 | 0.48144
0.702 | -2.02838 | -0.10459 | 0.78147
0.802 | -2.32832 | -0.11341 | 0.84737
0.902 | -2.62835 | -0.0859 | 0.6418
1.002 | -2.92832 | -0.13843 | 1.03431
1.102 | -3.22829 | -0.13892 | 1.03797
1.202 | -3.52838 | -0.13107 | 0.97934
1.302 | -3.82827 | -0.15074 | 1.12634
1.402 | -4.12832 | -0.16856 | 1.25943
1.502 | -4.42835 | -0.19637 | 1.46725
1.602 | -4.72824 | -0.23918 | 1.78711
1.702 | -5.02837 | -0.28302 | 2.11469
1.802 | -5.32824 | -0.36485 | 2.72609
1.902 | -5.6283 | -0.39191 | 2.92831
2.002 | -5.92835 | -0.48195 | 3.60105
2.102 | -6.22827 | -0.48161 | 3.59858
2.202 | -6.52832 | -0.56746 | 4.24
2.302 | -6.82829 | -0.5817 | 4.3464
2.402 | -7.12838 | -0.65206 | 4.87213
2.502 | -7.42835 | -0.65962 | 4.92864
2.602 | -7.72835 | -0.7192 | 5.37379
2.702 | -8.02835 | -0.73761 | 5.51136
2.802 | -8.32835 | -0.68768 | 5.13827
2.902 | -8.62829 | -0.657 | 4.90905
3.002 | -8.92832 | -0.65933 | 4.92644
3.102 | -9.2283 | -0.64785 | 4.84068
3.202 | -9.5283 | -0.62253 | 4.65147
3.302 | -9.82832 | -0.62025 | 4.63445
3.402 | -10.12835 | -0.63482 | 4.74332
3.502 | -10.42832 | -0.60208 | 4.49865
3.602 | -10.72827 | -0.6257 | 4.6752
3.702 | -11.0283 | -0.65515 | 4.89523
3.802 | -11.32827 | -0.64712 | 4.83521
3.902 | -11.62832 | -0.66291 | 4.9532
4.002 | -11.92832 | -0.69628 | 5.2025
4.102 | -12.22835 | -0.65443 | 4.88981
4.202 | -12.52835 | -0.67523 | 5.04526
4.302 | -12.8283 | -0.71601 | 5.34995
4.402 | -13.12835 | -0.67673 | 5.05647
4.502 | -13.42832 | -0.69489 | 5.19213
4.602 | -13.7283 | -0.73685 | 5.50569
4.702 | -14.02835 | -0.70909 | 5.29821
4.802 | -14.32824 | -0.74924 | 5.59821
4.902 | -14.62827 | -0.75065 | 5.60875
5.002 | -14.92838 | -0.76836 | 5.74107
5.027 | -15.00329 | -0.73933 | 5.52416