## ChpPad_27G_Grn2_strrt3_t20.is_c
Time | Extension | Load | Compressive stress
(sec) | (mm) | (N) | (MPa)
0 | 0 | -0.00351 | 0.0262 | bad
0.001 | 0 | -0.00319 | 0.02387
0.002 | 0 | -0.00288 | 0.02154
0.102 | -0.22602 | -0.01253 | 0.0936
0.202 | -0.52827 | -0.04401 | 0.32884
0.302 | -0.82835 | -0.01921 | 0.14352
0.402 | -1.12835 | -0.06584 | 0.49191
0.502 | -1.4284 | -0.01508 | 0.1127
0.602 | -1.72843 | -0.10038 | 0.75001
0.702 | -2.0284 | -0.06414 | 0.47921
0.802 | -2.32846 | -0.1165 | 0.8705
0.902 | -2.62838 | -0.1241 | 0.92729
1.002 | -2.92838 | -0.12385 | 0.92541
1.102 | -3.22838 | -0.14483 | 1.08219
1.202 | -3.52838 | -0.14811 | 1.10665
1.302 | -3.8284 | -0.14795 | 1.10547
1.402 | -4.12843 | -0.15293 | 1.14266
1.502 | -4.4284 | -0.15345 | 1.14656
1.602 | -4.72838 | -0.17302 | 1.29276
1.702 | -5.02837 | -0.18292 | 1.36673
1.802 | -5.32837 | -0.18466 | 1.37975
1.902 | -5.6284 | -0.17566 | 1.31249
2.002 | -5.9284 | -0.1833 | 1.36962
2.102 | -6.2284 | -0.14915 | 1.11444
2.202 | -6.52838 | -0.20253 | 1.51325
2.302 | -6.82846 | -0.18375 | 1.373
2.402 | -7.12835 | -0.20348 | 1.52035
2.502 | -7.42851 | -0.19493 | 1.45647
2.602 | -7.72838 | -0.17663 | 1.31976
2.702 | -8.02837 | -0.21103 | 1.57678
2.802 | -8.3284 | -0.22626 | 1.69059
2.902 | -8.62838 | -0.20033 | 1.49683
3.002 | -8.9284 | -0.25273 | 1.88839
3.102 | -9.22843 | -0.25738 | 1.92308
3.202 | -9.52832 | -0.29542 | 2.20738
3.302 | -9.82846 | -0.29754 | 2.22318
3.402 | -10.12838 | -0.30705 | 2.29423
3.502 | -10.4284 | -0.30898 | 2.30867
3.602 | -10.7284 | -0.31619 | 2.36253
3.702 | -11.02832 | -0.33195 | 2.48027
3.802 | -11.32843 | -0.35471 | 2.65034
3.902 | -11.62832 | -0.36719 | 2.74362
4.002 | -11.9284 | -0.39124 | 2.92333
4.102 | -12.22846 | -0.40791 | 3.04783
4.202 | -12.52838 | -0.40025 | 2.99059
4.302 | -12.8284 | -0.45288 | 3.3839
4.402 | -13.12838 | -0.42493 | 3.17507
4.502 | -13.4284 | -0.43155 | 3.22447
4.602 | -13.72846 | -0.45765 | 3.41953
4.702 | -14.02832 | -0.4714 | 3.52224
4.802 | -14.32838 | -0.4734 | 3.53716
4.902 | -14.62838 | -0.46757 | 3.4936
5.002 | -14.9284 | -0.5367 | 4.01019
5.027 | -15.0034 | -0.50702 | 3.78841