## ChpPad_27G_Grn2_strrt3_t21.is_c
Time | Extension | Load | Compressive stress
(sec) | (mm) | (N) | (MPa)
0 | 0 | 0.00141 | -0.01051 | bad
0.001 | 0 | 0.00044 | -0.00327
0.002 | 0 | -0.00053 | 0.00397
0.102 | -0.22602 | 0.00077 | -0.00578
0.202 | -0.52843 | 0.00041 | -0.00306
0.302 | -0.8284 | -0.0211 | 0.15769
0.402 | -1.12846 | -0.02882 | 0.2153
0.502 | -1.42843 | -0.02803 | 0.20942
0.602 | -1.72848 | -0.07954 | 0.59431
0.702 | -2.02846 | -0.07713 | 0.57629
0.802 | -2.32848 | -0.08333 | 0.62263
0.902 | -2.62843 | -0.06811 | 0.50889
1.002 | -2.92854 | -0.0735 | 0.54922
1.102 | -3.22846 | -0.07223 | 0.53969
1.202 | -3.52851 | -0.09942 | 0.74285
1.302 | -3.82851 | -0.08898 | 0.66484
1.402 | -4.1284 | -0.1021 | 0.76289
1.502 | -4.42848 | -0.124 | 0.92652
1.602 | -4.72848 | -0.12125 | 0.90596
1.702 | -5.02846 | -0.11726 | 0.87618
1.802 | -5.32851 | -0.12559 | 0.93839
1.902 | -5.62846 | -0.12598 | 0.94127
2.002 | -5.92846 | -0.13264 | 0.99106
2.102 | -6.22854 | -0.11648 | 0.87033
2.202 | -6.5284 | -0.14063 | 1.05081
2.302 | -6.82854 | -0.10987 | 0.82096
2.402 | -7.12846 | -0.08936 | 0.66769
2.502 | -7.42846 | -0.09486 | 0.70875
2.602 | -7.72854 | -0.08999 | 0.67239
2.702 | -8.02846 | -0.11922 | 0.89082
2.802 | -8.32851 | -0.11269 | 0.84201
2.902 | -8.62846 | -0.11864 | 0.88644
3.002 | -8.92848 | -0.12552 | 0.93786
3.102 | -9.22848 | -0.16081 | 1.20157
3.202 | -9.52846 | -0.13428 | 1.00331
3.302 | -9.82854 | -0.13261 | 0.99082
3.402 | -10.12843 | -0.1707 | 1.27543
3.502 | -10.42846 | -0.15185 | 1.13459
3.602 | -10.72851 | -0.17768 | 1.32759
3.702 | -11.02846 | -0.20316 | 1.51802
3.802 | -11.32851 | -0.17193 | 1.28465
3.902 | -11.62846 | -0.18531 | 1.38462
4.002 | -11.92846 | -0.17295 | 1.29224
4.102 | -12.22851 | -0.21024 | 1.5709
4.202 | -12.52846 | -0.19239 | 1.4375
4.302 | -12.82854 | -0.21771 | 1.62668
4.402 | -13.12851 | -0.21735 | 1.62403
4.502 | -13.42851 | -0.23366 | 1.74588
4.602 | -13.72846 | -0.23291 | 1.74024
4.702 | -14.02846 | -0.23624 | 1.76519
4.802 | -14.32846 | -0.22925 | 1.71293
4.902 | -14.62843 | -0.22578 | 1.68697
5.002 | -14.92848 | -0.24219 | 1.80959
5.027 | -15.00354 | -0.22864 | 1.70841