## ChpPad_27G_Grn2_strrt3_t22.is_c
Time | Extension | Load | Compressive stress
(sec) | (mm) | (N) | (MPa)
0 | 0 | -0.0064 | 0.04781 | 8.9
0.001 | 0 | -0.00778 | 0.05814
0.002 | 0 | -0.00906 | 0.06767
0.102 | -0.22586 | -0.01681 | 0.12561
0.202 | -0.52827 | -0.01403 | 0.1048
0.302 | -0.82819 | 0.01579 | -0.11799
0.402 | -1.12824 | -0.02834 | 0.21179
0.502 | -1.42827 | -0.04733 | 0.35368
0.602 | -1.72824 | -0.03915 | 0.29255
0.702 | -2.02832 | -0.03914 | 0.29244
0.802 | -2.32829 | -0.1097 | 0.81964
0.902 | -2.62829 | -0.09567 | 0.7148
1.002 | -2.92835 | -0.07009 | 0.52368
1.102 | -3.22824 | -0.09239 | 0.69034
1.202 | -3.52832 | -0.1091 | 0.81522
1.302 | -3.82827 | -0.1251 | 0.93477
1.402 | -4.12827 | -0.08067 | 0.60277
1.502 | -4.42835 | -0.08722 | 0.65172
1.602 | -4.72827 | -0.15032 | 1.12318
1.702 | -5.02829 | -0.2024 | 1.51231
1.802 | -5.32832 | -0.23241 | 1.73655
1.902 | -5.62824 | -0.28426 | 2.12395
2.002 | -5.9284 | -0.35743 | 2.67066
2.102 | -6.22829 | -0.39146 | 2.92497
2.202 | -6.52824 | -0.45517 | 3.40098
2.302 | -6.82829 | -0.51878 | 3.8763
2.402 | -7.12821 | -0.58897 | 4.40074
2.502 | -7.42824 | -0.62519 | 4.67134
2.602 | -7.72829 | -0.65905 | 4.92436
2.702 | -8.02835 | -0.66891 | 4.99801
2.802 | -8.32827 | -0.67998 | 5.08072
2.902 | -8.62827 | -0.71358 | 5.33179
3.002 | -8.92835 | -0.61655 | 4.60679
3.102 | -9.22827 | -0.58729 | 4.38815
3.202 | -9.52832 | -0.52937 | 3.95542
3.302 | -9.82832 | -0.45631 | 3.40947
3.402 | -10.12827 | -0.43035 | 3.2155
3.502 | -10.42832 | -0.42157 | 3.14991
3.602 | -10.72827 | -0.40399 | 3.01856
3.702 | -11.02827 | -0.4501 | 3.36309
3.802 | -11.3283 | -0.42401 | 3.16814
3.902 | -11.62829 | -0.42142 | 3.14883
4.002 | -11.92829 | -0.40032 | 2.99118
4.102 | -12.22827 | -0.44341 | 3.31313
4.202 | -12.52829 | -0.4568 | 3.41316
4.302 | -12.82837 | -0.44036 | 3.29034
4.402 | -13.12832 | -0.45665 | 3.41201
4.502 | -13.42832 | -0.47163 | 3.52398
4.602 | -13.72821 | -0.45573 | 3.40516
4.702 | -14.02832 | -0.44121 | 3.29671
4.802 | -14.32824 | -0.49027 | 3.66326
4.902 | -14.62827 | -0.48597 | 3.63114
5.002 | -14.92832 | -0.49511 | 3.69937
5.027 | -15.00329 | -0.4972 | 3.71503