## ChpPad_27G_Grn2_strrt3_t24.is_c
Time | Extension | Load | Compressive stress
(sec) | (mm) | (N) | (MPa)
0 | 0 | -0.00836 | 0.06249 | 5.9
0.001 | 0 | -0.00887 | 0.06628
0.002 | 0 | -0.00946 | 0.0707
0.102 | -0.22604 | 0.00237 | -0.01768
0.202 | -0.52832 | -0.05154 | 0.38513
0.302 | -0.82829 | -0.03584 | 0.26781
0.402 | -1.12838 | -0.06169 | 0.46091
0.502 | -1.42838 | -0.07901 | 0.59035
0.602 | -1.72843 | -0.10065 | 0.75203
0.702 | -2.02846 | -0.12979 | 0.96977
0.802 | -2.32838 | -0.10945 | 0.81783
0.902 | -2.62843 | -0.13223 | 0.98804
1.002 | -2.92838 | -0.1427 | 1.06622
1.102 | -3.22843 | -0.14949 | 1.11698
1.202 | -3.5284 | -0.2263 | 1.69087
1.302 | -3.82835 | -0.2794 | 2.08762
1.402 | -4.12846 | -0.32301 | 2.4135
1.502 | -4.42835 | -0.38797 | 2.89887
1.602 | -4.72846 | -0.45564 | 3.4045
1.702 | -5.02843 | -0.47076 | 3.51747
1.802 | -5.32835 | -0.53284 | 3.98131
1.902 | -5.62846 | -0.63913 | 4.77551
2.002 | -5.92832 | -0.55932 | 4.17921
2.102 | -6.2284 | -0.52199 | 3.90027
2.202 | -6.52843 | -0.54136 | 4.04501
2.302 | -6.82838 | -0.53469 | 3.99512
2.402 | -7.1284 | -0.57941 | 4.32931
2.502 | -7.42838 | -0.63431 | 4.7395
2.602 | -7.7284 | -0.69068 | 5.16067
2.702 | -8.02837 | -0.72536 | 5.41982
2.802 | -8.32843 | -0.74964 | 5.6012
2.902 | -8.62846 | -0.66553 | 4.97279
3.002 | -8.92832 | -0.59312 | 4.43175
3.102 | -9.2284 | -0.58571 | 4.37635
3.202 | -9.5284 | -0.52754 | 3.94175
3.302 | -9.82835 | -0.52896 | 3.95236
3.402 | -10.12846 | -0.56786 | 4.24299
3.502 | -10.42838 | -0.58112 | 4.34205
3.602 | -10.72838 | -0.59164 | 4.42068
3.702 | -11.0284 | -0.59476 | 4.44399
3.802 | -11.32837 | -0.61039 | 4.5608
3.902 | -11.62838 | -0.60266 | 4.50304
4.002 | -11.9284 | -0.64153 | 4.79343
4.102 | -12.22846 | -0.60099 | 4.49051
4.202 | -12.5284 | -0.64768 | 4.83939
4.302 | -12.8284 | -0.63098 | 4.71462
4.402 | -13.1284 | -0.64817 | 4.84304
4.502 | -13.42835 | -0.65598 | 4.90139
4.602 | -13.7284 | -0.62928 | 4.70192
4.702 | -14.02835 | -0.66457 | 4.96562
4.802 | -14.32832 | -0.66848 | 4.99478
4.902 | -14.62846 | -0.68257 | 5.1001
5.002 | -14.92838 | -0.68067 | 5.08587
5.027 | -15.0034 | -0.66293 | 4.95334