## ChpPad_27G_Grn2_strrt3_t25.is_c
Time | Extension | Load | Compressive stress
(sec) | (mm) | (N) | (MPa)
0 | 0 | -0.00199 | 0.01486 | 8.8
0.001 | 0 | -0.00187 | 0.01395
0.002 | 0 | -0.0015 | 0.01124
0.102 | -0.22599 | 0.03384 | -0.25285
0.202 | -0.52824 | 0.00169 | -0.0126
0.302 | -0.82832 | 0.0355 | -0.26523
0.402 | -1.12835 | -0.01669 | 0.1247
0.502 | -1.42835 | -0.0048 | 0.03587
0.602 | -1.72838 | -0.00881 | 0.06586
0.702 | -2.02835 | -0.03919 | 0.29282
0.802 | -2.3284 | -0.05849 | 0.43701
0.902 | -2.62835 | -0.06654 | 0.4972
1.002 | -2.92835 | -0.06492 | 0.48509
1.102 | -3.22843 | -0.07224 | 0.53979
1.202 | -3.52838 | -0.09174 | 0.68551
1.302 | -3.8284 | -0.08567 | 0.64013
1.402 | -4.12838 | -0.12811 | 0.95724
1.502 | -4.42838 | -0.12549 | 0.93766
1.602 | -4.72838 | -0.13392 | 1.00067
1.702 | -5.02835 | -0.16419 | 1.22679
1.802 | -5.3284 | -0.18681 | 1.39585
1.902 | -5.6283 | -0.18742 | 1.40041
2.002 | -5.9284 | -0.21202 | 1.58423
2.102 | -6.22829 | -0.26648 | 1.99114
2.202 | -6.52835 | -0.26613 | 1.98846
2.302 | -6.8284 | -0.34695 | 2.59238
2.402 | -7.12827 | -0.37882 | 2.8305
2.502 | -7.42838 | -0.39796 | 2.97354
2.602 | -7.72838 | -0.4661 | 3.48268
2.702 | -8.02835 | -0.53715 | 4.01353
2.802 | -8.32848 | -0.59853 | 4.47214
2.902 | -8.6284 | -0.61652 | 4.60658
3.002 | -8.92837 | -0.55003 | 4.10976
3.102 | -9.2284 | -0.5199 | 3.88461
3.202 | -9.52835 | -0.47769 | 3.56924
3.302 | -9.8284 | -0.47241 | 3.52979
3.402 | -10.1284 | -0.41511 | 3.10165
3.502 | -10.42838 | -0.38844 | 2.90235
3.602 | -10.7284 | -0.43707 | 3.2657
3.702 | -11.02835 | -0.46518 | 3.47579
3.802 | -11.3284 | -0.44938 | 3.3577
3.902 | -11.62838 | -0.47265 | 3.53156
4.002 | -11.92838 | -0.45045 | 3.3657
4.102 | -12.22838 | -0.50985 | 3.80953
4.202 | -12.52835 | -0.4972 | 3.715
4.302 | -12.82837 | -0.52454 | 3.91934
4.402 | -13.12838 | -0.53052 | 3.96398
4.502 | -13.42835 | -0.50587 | 3.77982
4.602 | -13.72843 | -0.50313 | 3.75936
4.702 | -14.02838 | -0.54533 | 4.07462
4.802 | -14.3284 | -0.58895 | 4.40054
4.902 | -14.62835 | -0.55059 | 4.11398
5.002 | -14.92838 | -0.59867 | 4.47322
5.027 | -15.00338 | -0.6059 | 4.52726