## ChpPad_27G_Grn2_strrt3_t27.is_c
Time | Extension | Load | Compressive stress
(sec) | (mm) | (N) | (MPa)
0 | 0 | -0.02543 | 0.19004 | bad
0.001 | 0 | -0.02542 | 0.1899
0.002 | 0 | -0.02516 | 0.18803
0.102 | -0.2261 | 0.00475 | -0.03552
0.202 | -0.52835 | -0.00256 | 0.0191
0.302 | -0.8284 | -0.02668 | 0.19937
0.402 | -1.12848 | -0.06151 | 0.45963
0.502 | -1.42843 | -0.02484 | 0.18562
0.602 | -1.72843 | -0.06226 | 0.46519
0.702 | -2.02846 | -0.0445 | 0.33249
0.802 | -2.3284 | -0.07101 | 0.5306
0.902 | -2.62848 | -0.08487 | 0.63415
1.002 | -2.92846 | -0.09181 | 0.68603
1.102 | -3.22848 | -0.08171 | 0.61053
1.202 | -3.52848 | -0.11704 | 0.87451
1.302 | -3.82848 | -0.12866 | 0.96135
1.402 | -4.12846 | -0.12759 | 0.95331
1.502 | -4.42846 | -0.16134 | 1.2055
1.602 | -4.72846 | -0.14522 | 1.08504
1.702 | -5.0284 | -0.1797 | 1.34269
1.802 | -5.32848 | -0.20158 | 1.50622
1.902 | -5.62846 | -0.22292 | 1.66565
2.002 | -5.92843 | -0.23441 | 1.75152
2.102 | -6.22851 | -0.29134 | 2.17683
2.202 | -6.5284 | -0.30584 | 2.28522
2.302 | -6.82846 | -0.23095 | 1.72566
2.402 | -7.12843 | -0.19553 | 1.46099
2.502 | -7.42838 | -0.1993 | 1.48914
2.602 | -7.72848 | -0.22603 | 1.68889
2.702 | -8.02848 | -0.20332 | 1.5192
2.802 | -8.32843 | -0.17611 | 1.31586
2.902 | -8.62851 | -0.1805 | 1.34867
3.002 | -8.9284 | -0.20948 | 1.5652
3.102 | -9.22851 | -0.2504 | 1.871
3.202 | -9.52846 | -0.23928 | 1.78788
3.302 | -9.82848 | -0.25028 | 1.87006
3.402 | -10.1284 | -0.25115 | 1.87656
3.502 | -10.42843 | -0.29328 | 2.19134
3.602 | -10.72848 | -0.30957 | 2.31309
3.702 | -11.02843 | -0.33719 | 2.51948
3.802 | -11.32843 | -0.36491 | 2.72654
3.902 | -11.62848 | -0.30722 | 2.29555
4.002 | -11.9284 | -0.34905 | 2.60803
4.102 | -12.22846 | -0.36879 | 2.75552
4.202 | -12.52843 | -0.37721 | 2.8185
4.302 | -12.82846 | -0.39363 | 2.94115
4.402 | -13.12848 | -0.41313 | 3.0869
4.502 | -13.42846 | -0.3972 | 2.9678
4.602 | -13.72846 | -0.41886 | 3.12966
4.702 | -14.02846 | -0.43576 | 3.25596
4.802 | -14.32846 | -0.41283 | 3.08464
4.902 | -14.62846 | -0.44209 | 3.30325
5.002 | -14.92846 | -0.45081 | 3.36841
5.027 | -15.00348 | -0.47794 | 3.57109