## ChpPad_27G_Grn2_strrt3_t28.is_c
Time | Extension | Load | Compressive stress
(sec) | (mm) | (N) | (MPa)
0 | 0 | -0.00784 | 0.05856 | bad
0.001 | 0 | -0.0079 | 0.05901
0.002 | 0 | -0.00797 | 0.05953
0.102 | -0.22599 | 0.03372 | -0.25198
0.202 | -0.52832 | 0.02863 | -0.21395
0.302 | -0.82824 | 0.00962 | -0.07188
0.402 | -1.1284 | 0.01029 | -0.07689
0.502 | -1.42838 | -0.03021 | 0.22574
0.602 | -1.72835 | -0.04961 | 0.37066
0.702 | -2.0284 | -0.04075 | 0.30445
0.802 | -2.32835 | -0.06944 | 0.51884
0.902 | -2.62843 | -0.06569 | 0.49084
1.002 | -2.92832 | -0.06113 | 0.45674
1.102 | -3.22838 | -0.09116 | 0.68112
1.202 | -3.52835 | -0.10841 | 0.81
1.302 | -3.82835 | -0.11001 | 0.822
1.402 | -4.1284 | -0.12415 | 0.92764
1.502 | -4.42838 | -0.11791 | 0.88105
1.602 | -4.72835 | -0.14783 | 1.10456
1.702 | -5.0284 | -0.14879 | 1.11173
1.802 | -5.32835 | -0.16719 | 1.2492
1.902 | -5.62838 | -0.16415 | 1.22648
2.002 | -5.92838 | -0.1609 | 1.20226
2.102 | -6.22835 | -0.18809 | 1.40539
2.202 | -6.52838 | -0.17403 | 1.30035
2.302 | -6.8284 | -0.21942 | 1.63948
2.402 | -7.12838 | -0.26163 | 1.95485
2.502 | -7.42835 | -0.23303 | 1.74115
2.602 | -7.72838 | -0.24967 | 1.8655
2.702 | -8.02837 | -0.25437 | 1.90064
2.802 | -8.32838 | -0.28697 | 2.14423
2.902 | -8.6284 | -0.28685 | 2.14333
3.002 | -8.92832 | -0.27729 | 2.07186
3.102 | -9.22848 | -0.26987 | 2.01647
3.202 | -9.52835 | -0.2913 | 2.17659
3.302 | -9.82835 | -0.29563 | 2.20895
3.402 | -10.1284 | -0.31785 | 2.37492
3.502 | -10.42843 | -0.31625 | 2.36298
3.602 | -10.72838 | -0.3341 | 2.49638
3.702 | -11.02843 | -0.36109 | 2.69801
3.802 | -11.3283 | -0.38656 | 2.88837
3.902 | -11.62843 | -0.38196 | 2.85396
4.002 | -11.92835 | -0.40057 | 2.99303
4.102 | -12.22838 | -0.40982 | 3.06216
4.202 | -12.52838 | -0.40547 | 3.02959
4.302 | -12.82832 | -0.41811 | 3.12406
4.402 | -13.12843 | -0.44401 | 3.31758
4.502 | -13.42832 | -0.44416 | 3.31869
4.602 | -13.7284 | -0.43007 | 3.21344
4.702 | -14.02846 | -0.48171 | 3.59931
4.802 | -14.32835 | -0.49624 | 3.70783
4.902 | -14.6284 | -0.51892 | 3.87734
5.002 | -14.92838 | -0.51168 | 3.8232
5.027 | -15.00338 | -0.50029 | 3.73813