## ChpPad_27G_Grn2_strrt3_t29.is_c
Time | Extension | Load | Compressive stress
(sec) | (mm) | (N) | (MPa)
0 | 0 | -0.02 | 0.1494 | 8.6
0.001 | 0 | -0.02024 | 0.15125
0.002 | 0 | -0.02054 | 0.15344
0.102 | -0.22613 | 0.00982 | -0.07338
0.202 | -0.52827 | -0.01454 | 0.10866
0.302 | -0.82835 | -0.04293 | 0.3208
0.402 | -1.1284 | -0.0505 | 0.3773
0.502 | -1.42843 | -0.06245 | 0.46662
0.602 | -1.72846 | -0.08091 | 0.60454
0.702 | -2.02843 | -0.06752 | 0.50447
0.802 | -2.32848 | -0.08634 | 0.64511
0.902 | -2.62846 | -0.08507 | 0.63561
1.002 | -2.92851 | -0.1069 | 0.79872
1.102 | -3.22851 | -0.14165 | 1.05839
1.202 | -3.5284 | -0.15975 | 1.1936
1.302 | -3.82848 | -0.16425 | 1.22724
1.402 | -4.12846 | -0.15786 | 1.17954
1.502 | -4.4284 | -0.19688 | 1.47108
1.602 | -4.72848 | -0.24678 | 1.84389
1.702 | -5.02837 | -0.33708 | 2.51865
1.802 | -5.32846 | -0.36274 | 2.71033
1.902 | -5.62851 | -0.4111 | 3.07166
2.002 | -5.92843 | -0.47901 | 3.57909
2.102 | -6.22843 | -0.53446 | 3.99345
2.202 | -6.52843 | -0.57938 | 4.32907
2.302 | -6.8284 | -0.67112 | 5.01451
2.402 | -7.12848 | -0.73373 | 5.48238
2.502 | -7.42846 | -0.73726 | 5.50872
2.602 | -7.72851 | -0.81525 | 6.09148
2.702 | -8.02843 | -0.85182 | 6.36471
2.802 | -8.32848 | -0.89943 | 6.72048
2.902 | -8.62838 | -0.91215 | 6.8155
3.002 | -8.92843 | -0.89352 | 6.67629
3.102 | -9.22848 | -0.87213 | 6.51645
3.202 | -9.5284 | -0.82896 | 6.19391
3.302 | -9.82848 | -0.78979 | 5.90122
3.402 | -10.1284 | -0.7284 | 5.44254
3.502 | -10.42846 | -0.71911 | 5.37309
3.602 | -10.72846 | -0.73082 | 5.4606
3.702 | -11.02843 | -0.73793 | 5.51376
3.802 | -11.32843 | -0.73626 | 5.50124
3.902 | -11.62843 | -0.77082 | 5.75951
4.002 | -11.92843 | -0.77998 | 5.82795
4.102 | -12.22848 | -0.80272 | 5.99781
4.202 | -12.52846 | -0.80727 | 6.03184
4.302 | -12.82854 | -0.80016 | 5.97867
4.402 | -13.12843 | -0.81066 | 6.05713
4.502 | -13.42843 | -0.84563 | 6.31847
4.602 | -13.72851 | -0.83486 | 6.23796
4.702 | -14.0284 | -0.83038 | 6.20449
4.802 | -14.32846 | -0.84267 | 6.29638
4.902 | -14.62846 | -0.86803 | 6.48586
5.002 | -14.9284 | -0.89172 | 6.66282
5.027 | -15.0034 | -0.86818 | 6.48698