## ChpPad_27G_Grn2_strrt3_t3.is_cc
Time | Extension | Load | Compressive stress
(sec) | (mm) | (N) | (MPa)
0 | 0 | -0.00688 | 0.05143 | 6.2
0.001 | 0 | -0.00544 | 0.04064
0.002 | 0 | -0.00403 | 0.0301
0.102 | -0.22596 | 0.01057 | -0.07895
0.202 | -0.52832 | -0.02451 | 0.18312
0.302 | -0.82827 | -0.01437 | 0.10741
0.402 | -1.12838 | -0.0612 | 0.45729
0.502 | -1.42835 | -0.0216 | 0.16137
0.602 | -1.72835 | -0.05283 | 0.39477
0.702 | -2.02838 | -0.06974 | 0.52111
0.802 | -2.32835 | -0.08645 | 0.64591
0.902 | -2.6284 | -0.07963 | 0.59501
1.002 | -2.9284 | -0.11765 | 0.87906
1.102 | -3.22835 | -0.06995 | 0.52264
1.202 | -3.52843 | -0.11935 | 0.8918
1.302 | -3.82835 | -0.15611 | 1.16646
1.402 | -4.12835 | -0.20269 | 1.51447
1.502 | -4.4284 | -0.25881 | 1.93377
1.602 | -4.72835 | -0.29878 | 2.23247
1.702 | -5.02837 | -0.33086 | 2.47213
1.802 | -5.3284 | -0.36043 | 2.6931
1.902 | -5.62838 | -0.39707 | 2.96686
2.002 | -5.92832 | -0.41139 | 3.07389
2.102 | -6.22835 | -0.34161 | 2.55247
2.202 | -6.52835 | -0.31641 | 2.3642
2.302 | -6.82838 | -0.26678 | 1.99333
2.402 | -7.12843 | -0.2395 | 1.78951
2.502 | -7.42835 | -0.31808 | 2.37665
2.602 | -7.72846 | -0.3708 | 2.77055
2.702 | -8.02837 | -0.44021 | 3.28922
2.802 | -8.32838 | -0.49747 | 3.71705
2.902 | -8.62832 | -0.5322 | 3.97654
3.002 | -8.92843 | -0.58028 | 4.33578
3.102 | -9.22832 | -0.56444 | 4.21742
3.202 | -9.52843 | -0.56078 | 4.19007
3.302 | -9.82829 | -0.54211 | 4.05062
3.402 | -10.12843 | -0.486 | 3.63132
3.502 | -10.42835 | -0.45342 | 3.38793
3.602 | -10.72838 | -0.47979 | 3.58497
3.702 | -11.0284 | -0.5147 | 3.84578
3.802 | -11.32832 | -0.48158 | 3.59833
3.902 | -11.6284 | -0.51166 | 3.8231
4.002 | -11.92835 | -0.50329 | 3.76054
4.102 | -12.2284 | -0.55361 | 4.13652
4.202 | -12.52846 | -0.56094 | 4.19129
4.302 | -12.82832 | -0.53599 | 4.00486
4.402 | -13.1284 | -0.51592 | 3.85494
4.502 | -13.4284 | -0.55992 | 4.18367
4.602 | -13.72838 | -0.5781 | 4.31954
4.702 | -14.0284 | -0.58078 | 4.33951
4.802 | -14.32838 | -0.6094 | 4.55335
4.902 | -14.62835 | -0.62343 | 4.65818
5.002 | -14.9284 | -0.60951 | 4.55418
5.027 | -15.0034 | -0.62549 | 4.6736