## ChpPad_27G_Grn2_strrt3_t30.is_c
Time | Extension | Load | Compressive stress
(sec) | (mm) | (N) | (MPa)
0 | 0 | -0.02741 | 0.2048 | 9.5
0.001 | 0 | -0.02678 | 0.20013
0.002 | 0 | -0.02569 | 0.19196
0.102 | -0.2258 | 0.02097 | -0.15668
0.202 | -0.52811 | -0.0182 | 0.13597
0.302 | -0.82811 | -0.01173 | 0.08765
0.402 | -1.12821 | -0.0168 | 0.1255
0.502 | -1.42821 | -0.00938 | 0.07007
0.602 | -1.72816 | -0.02476 | 0.185
0.702 | -2.02819 | -0.03594 | 0.26854
0.802 | -2.32824 | -0.06539 | 0.48861
0.902 | -2.62821 | -0.07716 | 0.5765
1.002 | -2.92824 | -0.07319 | 0.54689
1.102 | -3.22821 | -0.06749 | 0.50427
1.202 | -3.52821 | -0.09733 | 0.72726
1.302 | -3.82821 | -0.12762 | 0.95356
1.402 | -4.12821 | -0.13188 | 0.98543
1.502 | -4.42824 | -0.15204 | 1.13602
1.602 | -4.72819 | -0.15964 | 1.1928
1.702 | -5.02824 | -0.13642 | 1.01928
1.802 | -5.32821 | -0.20325 | 1.51868
1.902 | -5.62813 | -0.23251 | 1.73732
2.002 | -5.92827 | -0.28967 | 2.16441
2.102 | -6.22816 | -0.3105 | 2.32005
2.202 | -6.52821 | -0.37161 | 2.77661
2.302 | -6.82824 | -0.42005 | 3.13857
2.402 | -7.12816 | -0.46683 | 3.48807
2.502 | -7.4283 | -0.53123 | 3.96927
2.602 | -7.72816 | -0.62247 | 4.65102
2.702 | -8.02824 | -0.69497 | 5.19272
2.802 | -8.32824 | -0.7254 | 5.42013
2.902 | -8.62821 | -0.73459 | 5.48878
3.002 | -8.92824 | -0.83738 | 6.25685
3.102 | -9.22821 | -0.87787 | 6.55935
3.202 | -9.52821 | -0.86254 | 6.44484
3.302 | -9.82819 | -0.82058 | 6.13128
3.402 | -10.12819 | -0.77562 | 5.79538
3.502 | -10.42824 | -0.73492 | 5.49121
3.602 | -10.72813 | -0.73425 | 5.4862
3.702 | -11.02821 | -0.71418 | 5.33631
3.802 | -11.32821 | -0.69001 | 5.15566
3.902 | -11.62816 | -0.70813 | 5.29105
4.002 | -11.92824 | -0.70313 | 5.25368
4.102 | -12.22819 | -0.72019 | 5.3812
4.202 | -12.52821 | -0.70166 | 5.24275
4.302 | -12.82821 | -0.73858 | 5.5186
4.402 | -13.12819 | -0.7162 | 5.35134
4.502 | -13.42819 | -0.73867 | 5.51929
4.602 | -13.72824 | -0.75786 | 5.66268
4.702 | -14.02822 | -0.7844 | 5.86093
4.802 | -14.32821 | -0.79206 | 5.9182
4.902 | -14.62819 | -0.78532 | 5.86782
5.002 | -14.92824 | -0.76323 | 5.7028
5.027 | -15.00319 | -0.77887 | 5.8196