## ChpPad_27G_Grn2_strrt3_t31.is_c
Time | Extension | Load | Compressive stress
(sec) | (mm) | (N) | (MPa)
0 | 0 | -0.02149 | 0.16057 | 8.9
0.001 | 0 | -0.02017 | 0.15069
0.002 | 0 | -0.0191 | 0.14272
0.102 | -0.22604 | 0.03411 | -0.25486
0.202 | -0.52827 | 0.00506 | -0.03782
0.302 | -0.82835 | 0.00271 | -0.02022
0.402 | -1.12838 | -0.01703 | 0.12724
0.502 | -1.42838 | -0.00203 | 0.0152
0.602 | -1.72838 | -0.04261 | 0.3184
0.702 | -2.02838 | -0.0529 | 0.39529
0.802 | -2.3284 | -0.07273 | 0.54341
0.902 | -2.6284 | -0.06221 | 0.46481
1.002 | -2.92838 | -0.046 | 0.34373
1.102 | -3.22843 | -0.06798 | 0.50795
1.202 | -3.52838 | -0.0737 | 0.55068
1.302 | -3.82843 | -0.10688 | 0.79862
1.402 | -4.12843 | -0.10398 | 0.77691
1.502 | -4.42835 | -0.11656 | 0.87089
1.602 | -4.72843 | -0.12738 | 0.95178
1.702 | -5.02837 | -0.14316 | 1.06966
1.802 | -5.32837 | -0.21176 | 1.58228
1.902 | -5.62843 | -0.23516 | 1.75708
2.002 | -5.92835 | -0.26407 | 1.97308
2.102 | -6.22843 | -0.29513 | 2.20519
2.202 | -6.52838 | -0.36442 | 2.72292
2.302 | -6.82843 | -0.40374 | 3.01669
2.402 | -7.12838 | -0.44468 | 3.32259
2.502 | -7.4284 | -0.53138 | 3.97042
2.602 | -7.72835 | -0.58373 | 4.36157
2.702 | -8.0284 | -0.60973 | 4.55582
2.802 | -8.32843 | -0.67428 | 5.03813
2.902 | -8.6284 | -0.71978 | 5.37814
3.002 | -8.92835 | -0.72362 | 5.40684
3.102 | -9.22843 | -0.68359 | 5.10772
3.202 | -9.52838 | -0.64503 | 4.81963
3.302 | -9.8284 | -0.64284 | 4.8032
3.402 | -10.1284 | -0.60946 | 4.55384
3.502 | -10.42838 | -0.59554 | 4.44984
3.602 | -10.72843 | -0.61163 | 4.57005
3.702 | -11.02835 | -0.58733 | 4.38846
3.802 | -11.32846 | -0.60095 | 4.4902
3.902 | -11.62838 | -0.63004 | 4.70759
4.002 | -11.92838 | -0.61931 | 4.62739
4.102 | -12.2284 | -0.62011 | 4.63338
4.202 | -12.52829 | -0.64615 | 4.82794
4.302 | -12.82843 | -0.66176 | 4.94461
4.402 | -13.12835 | -0.66064 | 4.93625
4.502 | -13.4284 | -0.65689 | 4.90821
4.602 | -13.72851 | -0.69738 | 5.21078
4.702 | -14.02835 | -0.69942 | 5.22602
4.802 | -14.32843 | -0.70183 | 5.24397
4.902 | -14.62843 | -0.70752 | 5.28649
5.002 | -14.9284 | -0.70955 | 5.30169
5.027 | -15.00343 | -0.71302 | 5.32758