## ChpPad_27G_Grn2_strrt3_t32.is_c
Time | Extension | Load | Compressive stress
(sec) | (mm) | (N) | (MPa)
0 | 0 | 0.00394 | -0.02944 | 8.9
0.001 | 0 | 0.0043 | -0.03215
0.002 | 0 | 0.00468 | -0.03497
0.102 | -0.22575 | -0.00936 | 0.06994
0.202 | -0.52805 | -0.0179 | 0.13378
0.302 | -0.82813 | 0.02199 | -0.16433
0.402 | -1.12813 | -0.04816 | 0.35984
0.502 | -1.42816 | -0.06263 | 0.46798
0.602 | -1.72808 | -0.05831 | 0.43565
0.702 | -2.02821 | -0.06749 | 0.5043
0.802 | -2.32813 | -0.09442 | 0.70551
0.902 | -2.62819 | -0.06221 | 0.46481
1.002 | -2.92819 | -0.12507 | 0.93449
1.102 | -3.22816 | -0.11978 | 0.895
1.202 | -3.52816 | -0.11066 | 0.82684
1.302 | -3.82813 | -0.15822 | 1.18219
1.402 | -4.12819 | -0.13066 | 0.97628
1.502 | -4.42813 | -0.14561 | 1.08796
1.602 | -4.72816 | -0.15223 | 1.13744
1.702 | -5.02816 | -0.21759 | 1.62581
1.802 | -5.32808 | -0.22299 | 1.66617
1.902 | -5.62816 | -0.3047 | 2.27666
2.002 | -5.92813 | -0.32924 | 2.46002
2.102 | -6.22816 | -0.37485 | 2.80086
2.202 | -6.52819 | -0.42501 | 3.17562
2.302 | -6.82811 | -0.49123 | 3.67039
2.402 | -7.12819 | -0.51634 | 3.85807
2.502 | -7.42811 | -0.58438 | 4.36644
2.602 | -7.72813 | -0.67154 | 5.01767
2.702 | -8.02824 | -0.71442 | 5.33805
2.802 | -8.32816 | -0.76319 | 5.70248
2.902 | -8.62813 | -0.77887 | 5.81967
3.002 | -8.92816 | -0.90862 | 6.78909
3.102 | -9.22816 | -0.88896 | 6.64219
3.202 | -9.52816 | -0.87656 | 6.54954
3.302 | -9.82811 | -0.82763 | 6.18399
3.402 | -10.12819 | -0.83404 | 6.23187
3.502 | -10.42813 | -0.82813 | 6.18772
3.602 | -10.72816 | -0.7875 | 5.88414
3.702 | -11.02816 | -0.77875 | 5.81876
3.802 | -11.32813 | -0.74416 | 5.56028
3.902 | -11.62816 | -0.78669 | 5.87809
4.002 | -11.92819 | -0.77295 | 5.77541
4.102 | -12.22811 | -0.75369 | 5.63147
4.202 | -12.52819 | -0.79556 | 5.94433
4.302 | -12.82813 | -0.79703 | 5.95529
4.402 | -13.12813 | -0.78781 | 5.8864
4.502 | -13.42819 | -0.83084 | 6.20797
4.602 | -13.72813 | -0.82256 | 6.1461
4.702 | -14.02819 | -0.80566 | 6.01984
4.802 | -14.32813 | -0.82727 | 6.18124
4.902 | -14.62816 | -0.88184 | 6.58899
5.002 | -14.92816 | -0.86472 | 6.46109
5.027 | -15.00311 | -0.88387 | 6.6042