## ChpPad_27G_Grn2_strrt3_t34.is_c
Time | Extension | Load | Compressive stress
(sec) | (mm) | (N) | (MPa)
0 | 0 | 0.02208 | -0.16496 | 9.2
0.001 | 0 | 0.02065 | -0.15428
0.002 | 0 | 0.01926 | -0.14387
0.102 | -0.22583 | 0.01361 | -0.1017
0.202 | -0.52816 | -0.00862 | 0.06444
0.302 | -0.82811 | -0.03569 | 0.26666
0.402 | -1.12816 | -0.03441 | 0.25709
0.502 | -1.42824 | -0.01699 | 0.12696
0.602 | -1.72813 | -0.05777 | 0.43162
0.702 | -2.02824 | -0.04506 | 0.33666
0.802 | -2.32816 | -0.0604 | 0.45131
0.902 | -2.62821 | -0.08561 | 0.63965
1.002 | -2.92824 | -0.08272 | 0.61808
1.102 | -3.22821 | -0.10554 | 0.7886
1.202 | -3.52824 | -0.07664 | 0.57267
1.302 | -3.82821 | -0.08319 | 0.62159
1.402 | -4.12821 | -0.10503 | 0.78474
1.502 | -4.42824 | -0.12385 | 0.92541
1.602 | -4.72816 | -0.12682 | 0.94761
1.702 | -5.02821 | -0.16793 | 1.25477
1.802 | -5.32824 | -0.257 | 1.92027
1.902 | -5.62821 | -0.29156 | 2.17847
2.002 | -5.92824 | -0.3505 | 2.61892
2.102 | -6.22824 | -0.40324 | 3.013
2.202 | -6.52816 | -0.4801 | 3.58727
2.302 | -6.82819 | -0.51192 | 3.82501
2.402 | -7.12819 | -0.56702 | 4.23669
2.502 | -7.42821 | -0.67832 | 5.06837
2.602 | -7.72819 | -0.70604 | 5.27542
2.702 | -8.02829 | -0.77282 | 5.7744
2.802 | -8.32821 | -0.8306 | 6.20612
2.902 | -8.62832 | -0.85508 | 6.38907
3.002 | -8.92819 | -0.89456 | 6.68408
3.102 | -9.22821 | -0.87893 | 6.56725
3.202 | -9.52821 | -0.83958 | 6.27327
3.302 | -9.82821 | -0.79014 | 5.90383
3.402 | -10.12819 | -0.79369 | 5.93035
3.502 | -10.42821 | -0.77283 | 5.77447
3.602 | -10.72816 | -0.74292 | 5.55102
3.702 | -11.02827 | -0.76269 | 5.69872
3.802 | -11.32819 | -0.75486 | 5.6402
3.902 | -11.62821 | -0.72714 | 5.43311
4.002 | -11.92822 | -0.77842 | 5.81626
4.102 | -12.22816 | -0.77118 | 5.76215
4.202 | -12.52824 | -0.75874 | 5.66922
4.302 | -12.82816 | -0.8094 | 6.04778
4.402 | -13.12821 | -0.78196 | 5.8427
4.502 | -13.42827 | -0.79135 | 5.91288
4.602 | -13.72816 | -0.82418 | 6.15818
4.702 | -14.02824 | -0.82415 | 6.15793
4.802 | -14.32819 | -0.86836 | 6.48826
4.902 | -14.62821 | -0.85222 | 6.36767
5.002 | -14.92821 | -0.84576 | 6.31941
5.027 | -15.00321 | -0.88537 | 6.6154