## ChpPad_27G_Grn2_strrt3_t35.is_c
Time | Extension | Load | Compressive stress
(sec) | (mm) | (N) | (MPa)
0 | 0 | -0.01922 | 0.14363 | bad
0.001 | 0 | -0.02036 | 0.15212
0.002 | 0 | -0.02131 | 0.15922
0.102 | -0.22578 | 0.02143 | -0.16016
0.202 | -0.52813 | -0.02426 | 0.18128
0.302 | -0.82805 | 0.00346 | -0.02589
0.402 | -1.12811 | -0.02882 | 0.21534
0.502 | -1.42821 | -0.00961 | 0.07181
0.602 | -1.72811 | -0.04099 | 0.30629
0.702 | -2.02819 | -0.04028 | 0.301
0.802 | -2.32816 | -0.04203 | 0.31405
0.902 | -2.62813 | -0.0735 | 0.54918
1.002 | -2.92816 | -0.05056 | 0.37776
1.102 | -3.22813 | -0.07709 | 0.57604
1.202 | -3.52821 | -0.05896 | 0.44056
1.302 | -3.82816 | -0.08598 | 0.6424
1.402 | -4.12816 | -0.08281 | 0.61877
1.502 | -4.42816 | -0.13341 | 0.99681
1.602 | -4.72813 | -0.10782 | 0.80565
1.702 | -5.02816 | -0.14387 | 1.07495
1.802 | -5.32816 | -0.15236 | 1.13842
1.902 | -5.62813 | -0.16305 | 1.21827
2.002 | -5.92813 | -0.17172 | 1.28309
2.102 | -6.22819 | -0.16905 | 1.26315
2.202 | -6.52813 | -0.20802 | 1.55431
2.302 | -6.82813 | -0.21119 | 1.578
2.402 | -7.12821 | -0.2205 | 1.64755
2.502 | -7.42813 | -0.22199 | 1.65865
2.602 | -7.72816 | -0.19214 | 1.43566
2.702 | -8.02816 | -0.25914 | 1.93627
2.802 | -8.32811 | -0.1986 | 1.48392
2.902 | -8.62816 | -0.19556 | 1.46123
3.002 | -8.92819 | -0.24275 | 1.8138
3.102 | -9.22813 | -0.21101 | 1.57664
3.202 | -9.52816 | -0.24082 | 1.79936
3.302 | -9.82813 | -0.23356 | 1.74511
3.402 | -10.12816 | -0.25088 | 1.87455
3.502 | -10.42819 | -0.27749 | 2.07339
3.602 | -10.72816 | -0.26818 | 2.00384
3.702 | -11.02821 | -0.337 | 2.51806
3.802 | -11.32811 | -0.32161 | 2.40303
3.902 | -11.62819 | -0.3414 | 2.55094
4.002 | -11.92819 | -0.32362 | 2.41806
4.102 | -12.22811 | -0.39511 | 2.95225
4.202 | -12.52819 | -0.37781 | 2.82295
4.302 | -12.82811 | -0.37548 | 2.80552
4.402 | -13.12813 | -0.4199 | 3.13742
4.502 | -13.42819 | -0.42191 | 3.15249
4.602 | -13.72811 | -0.38628 | 2.88621
4.702 | -14.02822 | -0.4732 | 3.5357
4.802 | -14.32819 | -0.44975 | 3.36052
4.902 | -14.62814 | -0.4799 | 3.58574
5.002 | -14.92819 | -0.49352 | 3.68754
5.027 | -15.00316 | -0.50056 | 3.74015