## ChpPad_27G_Grn2_strrt3_t36.is_c
Time | Extension | Load | Compressive stress
(sec) | (mm) | (N) | (MPa)
0 | 0 | -0.02382 | 0.17797 | 9.5
0.001 | 0 | -0.02505 | 0.18716
0.002 | 0 | -0.02629 | 0.19641
0.102 | -0.22575 | -0.01031 | 0.07707
0.202 | -0.52805 | -0.00839 | 0.06266
0.302 | -0.82808 | -0.0328 | 0.24505
0.402 | -1.12811 | -0.01032 | 0.0771
0.502 | -1.42821 | -0.02602 | 0.19439
0.602 | -1.72808 | -0.026 | 0.19429
0.702 | -2.02816 | -0.02416 | 0.18051
0.802 | -2.32808 | -0.0646 | 0.48266
0.902 | -2.62811 | -0.09397 | 0.70214
1.002 | -2.92816 | -0.10542 | 0.7877
1.102 | -3.22813 | -0.09157 | 0.68422
1.202 | -3.52816 | -0.09733 | 0.72726
1.302 | -3.82816 | -0.14027 | 1.04809
1.402 | -4.12811 | -0.12228 | 0.91368
1.502 | -4.42816 | -0.15578 | 1.16395
1.602 | -4.72811 | -0.17826 | 1.33197
1.702 | -5.02811 | -0.22346 | 1.66968
1.802 | -5.32819 | -0.26699 | 1.9949
1.902 | -5.62811 | -0.32089 | 2.39767
2.002 | -5.92816 | -0.37641 | 2.81252
2.102 | -6.22816 | -0.48188 | 3.60052
2.202 | -6.52813 | -0.53397 | 3.98976
2.302 | -6.82808 | -0.59107 | 4.4164
2.402 | -7.12813 | -0.62337 | 4.65773
2.502 | -7.42813 | -0.71269 | 5.32511
2.602 | -7.72811 | -0.77027 | 5.75537
2.702 | -8.02816 | -0.83681 | 6.25254
2.802 | -8.32813 | -0.8901 | 6.65075
2.902 | -8.62813 | -0.94859 | 7.08776
3.002 | -8.92816 | -0.99538 | 7.4374
3.102 | -9.22808 | -1.03053 | 7.69999
3.202 | -9.52816 | -1.04994 | 7.84504
3.302 | -9.82813 | -0.99588 | 7.44109
3.402 | -10.12803 | -0.95909 | 7.16625
3.502 | -10.42816 | -0.95834 | 7.16065
3.602 | -10.72803 | -0.89065 | 6.65482
3.702 | -11.02819 | -0.90171 | 6.73746
3.802 | -11.32813 | -0.89359 | 6.67685
3.902 | -11.62813 | -0.89996 | 6.72437
4.002 | -11.92816 | -0.88184 | 6.58903
4.102 | -12.22805 | -0.89448 | 6.68349
4.202 | -12.52816 | -0.89322 | 6.67406
4.302 | -12.82808 | -0.90132 | 6.73453
4.402 | -13.12811 | -0.91275 | 6.81995
4.502 | -13.42819 | -0.92616 | 6.92016
4.602 | -13.72808 | -0.94989 | 7.09747
4.702 | -14.02813 | -0.94262 | 7.04315
4.802 | -14.32813 | -0.92551 | 6.91529
4.902 | -14.62811 | -0.93502 | 6.98634
5.002 | -14.92816 | -0.95949 | 7.16918
5.027 | -15.00313 | -0.97841 | 7.31061