## ChpPad_27G_Grn2_strrt3_t4.is_cc
Time | Extension | Load | Compressive stress
(sec) | (mm) | (N) | (MPa)
0 | 0 | 0.0349 | -0.26074 | 6.5
0.001 | 0 | 0.03437 | -0.25678
0.002 | 0 | 0.03392 | -0.25347
0.102 | -0.22607 | 0.02502 | -0.18695
0.202 | -0.52829 | 0.01884 | -0.14078
0.302 | -0.8284 | 0.00075 | -0.0056
0.402 | -1.12843 | -0.00814 | 0.06085
0.502 | -1.42848 | -0.02463 | 0.18402
0.602 | -1.7284 | -0.02077 | 0.15521
0.702 | -2.02846 | -0.04949 | 0.36975
0.802 | -2.32846 | -0.0446 | 0.33325
0.902 | -2.6284 | -0.08163 | 0.6099
1.002 | -2.92848 | -0.08608 | 0.64316
1.102 | -3.22846 | -0.05225 | 0.39042
1.202 | -3.52843 | -0.08296 | 0.61985
1.302 | -3.82848 | -0.13302 | 0.99388
1.402 | -4.1284 | -0.12481 | 0.93254
1.502 | -4.42846 | -0.18874 | 1.41022
1.602 | -4.72846 | -0.22532 | 1.68356
1.702 | -5.02843 | -0.28001 | 2.09218
1.802 | -5.32846 | -0.3657 | 2.73249
1.902 | -5.62848 | -0.40074 | 2.99428
2.002 | -5.92843 | -0.41206 | 3.07886
2.102 | -6.22843 | -0.51765 | 3.86781
2.202 | -6.52843 | -0.4431 | 3.31076
2.302 | -6.82843 | -0.4608 | 3.44301
2.402 | -7.12843 | -0.42657 | 3.18728
2.502 | -7.42848 | -0.37508 | 2.80256
2.602 | -7.7284 | -0.40112 | 2.9971
2.702 | -8.02851 | -0.44536 | 3.32771
2.802 | -8.32851 | -0.52642 | 3.93336
2.902 | -8.6284 | -0.57576 | 4.302
3.002 | -8.92848 | -0.64468 | 4.81702
3.102 | -9.22843 | -0.69605 | 5.20083
3.202 | -9.52848 | -0.66833 | 4.9937
3.302 | -9.8284 | -0.63779 | 4.76552
3.402 | -10.12846 | -0.60523 | 4.52221
3.502 | -10.42848 | -0.56825 | 4.24588
3.602 | -10.7284 | -0.57342 | 4.28453
3.702 | -11.02846 | -0.58245 | 4.35203
3.802 | -11.32846 | -0.58623 | 4.38022
3.902 | -11.6284 | -0.54591 | 4.07897
4.002 | -11.92848 | -0.60341 | 4.50864
4.102 | -12.22838 | -0.58584 | 4.37733
4.202 | -12.52851 | -0.62664 | 4.68216
4.302 | -12.82854 | -0.64906 | 4.84969
4.402 | -13.12838 | -0.62535 | 4.67252
4.502 | -13.42851 | -0.64883 | 4.84798
4.602 | -13.72843 | -0.67162 | 5.01826
4.702 | -14.02848 | -0.66231 | 4.94875
4.802 | -14.32848 | -0.67239 | 5.024
4.902 | -14.62843 | -0.69734 | 5.21046
5.002 | -14.92843 | -0.69326 | 5.17995
5.027 | -15.00335 | -0.69028 | 5.15772