## ChpPad_27G_Grn2_strrt3_t5.is_cc
Time | Extension | Load | Compressive stress
(sec) | (mm) | (N) | (MPa)
0 | 0 | 0.00596 | -0.0445 | 6.3
0.001 | 0 | 0.00588 | -0.04394
0.002 | 0 | 0.00587 | -0.04384
0.102 | -0.22602 | 0.02257 | -0.16865
0.202 | -0.52824 | -0.00387 | 0.02895
0.302 | -0.82838 | -0.02226 | 0.16631
0.402 | -1.12832 | -0.01759 | 0.13142
0.502 | -1.4284 | -0.04265 | 0.31868
0.602 | -1.72832 | -0.03528 | 0.2636
0.702 | -2.02835 | -0.03703 | 0.27671
0.802 | -2.3284 | -0.05203 | 0.38879
0.902 | -2.62832 | -0.07153 | 0.53443
1.002 | -2.92843 | -0.09817 | 0.73352
1.102 | -3.22838 | -0.09838 | 0.73509
1.202 | -3.52832 | -0.1053 | 0.78679
1.302 | -3.82843 | -0.14313 | 1.06945
1.402 | -4.12832 | -0.15031 | 1.12307
1.502 | -4.42838 | -0.22789 | 1.7028
1.602 | -4.7284 | -0.25943 | 1.93843
1.702 | -5.02835 | -0.32656 | 2.44001
1.802 | -5.32837 | -0.37952 | 2.83576
1.902 | -5.62838 | -0.40509 | 3.02681
2.002 | -5.9284 | -0.40431 | 3.02096
2.102 | -6.22838 | -0.42569 | 3.1807
2.202 | -6.52835 | -0.39778 | 2.97215
2.302 | -6.82838 | -0.35396 | 2.64478
2.402 | -7.12832 | -0.31471 | 2.35146
2.502 | -7.42838 | -0.31554 | 2.35769
2.602 | -7.72838 | -0.36535 | 2.72985
2.702 | -8.02835 | -0.40196 | 3.00343
2.802 | -8.32843 | -0.46742 | 3.49252
2.902 | -8.62835 | -0.54612 | 4.08057
3.002 | -8.9284 | -0.58907 | 4.40144
3.102 | -9.2284 | -0.62468 | 4.66754
3.202 | -9.52835 | -0.64822 | 4.84346
3.302 | -9.8284 | -0.60805 | 4.54326
3.402 | -10.12835 | -0.60691 | 4.53474
3.502 | -10.42843 | -0.52315 | 3.90894
3.602 | -10.72838 | -0.5268 | 3.93618
3.702 | -11.02835 | -0.49554 | 3.70264
3.802 | -11.3284 | -0.51077 | 3.81642
3.902 | -11.62829 | -0.53825 | 4.02174
4.002 | -11.9284 | -0.51706 | 3.86339
4.102 | -12.22835 | -0.54466 | 4.06961
4.202 | -12.52838 | -0.5815 | 4.3449
4.302 | -12.82848 | -0.58422 | 4.36522
4.402 | -13.12832 | -0.57405 | 4.28923
4.502 | -13.4284 | -0.60857 | 4.54716
4.602 | -13.7284 | -0.6179 | 4.61692
4.702 | -14.02838 | -0.61835 | 4.62022
4.802 | -14.32843 | -0.62516 | 4.67116
4.902 | -14.62835 | -0.66389 | 4.96051
5.002 | -14.92835 | -0.68731 | 5.13548
5.027 | -15.00332 | -0.65739 | 4.91193