## ChpPad_27G_Grn2_strrt3_t8.is_cc
Time | Extension | Load | Compressive stress
(sec) | (mm) | (N) | (MPa)
0 | 0 | 0.00718 | -0.05365 | 9.2
0.001 | 0 | 0.0063 | -0.04704
0.002 | 0 | 0.00557 | -0.04161
0.102 | -0.22591 | 0.00943 | -0.07046
0.202 | -0.52821 | -0.01342 | 0.10024
0.302 | -0.82824 | 0.02017 | -0.15069
0.402 | -1.12832 | -0.06006 | 0.44877
0.502 | -1.42832 | -0.03675 | 0.27463
0.602 | -1.72829 | -0.03661 | 0.27355
0.702 | -2.02835 | -0.07299 | 0.54539
0.802 | -2.32832 | -0.08331 | 0.62246
0.902 | -2.62838 | -0.08074 | 0.60325
1.002 | -2.92832 | -0.14282 | 1.06716
1.102 | -3.22829 | -0.09899 | 0.73961
1.202 | -3.52835 | -0.12247 | 0.91507
1.302 | -3.82829 | -0.11945 | 0.89249
1.402 | -4.12832 | -0.14064 | 1.05084
1.502 | -4.42832 | -0.17669 | 1.32018
1.602 | -4.72824 | -0.27514 | 2.05579
1.702 | -5.02837 | -0.3773 | 2.81913
1.802 | -5.32827 | -0.42637 | 3.18578
1.902 | -5.62827 | -0.45596 | 3.4069
2.002 | -5.92835 | -0.52622 | 3.93183
2.102 | -6.22827 | -0.58902 | 4.40113
2.202 | -6.52829 | -0.66718 | 4.98507
2.302 | -6.82829 | -0.68795 | 5.14032
2.402 | -7.12838 | -0.78937 | 5.89809
2.502 | -7.4283 | -0.82612 | 6.17265
2.602 | -7.72832 | -0.88976 | 6.64821
2.702 | -8.02835 | -0.94512 | 7.0618
2.802 | -8.32832 | -0.985 | 7.35981
2.902 | -8.62832 | -1.03618 | 7.74219
3.002 | -8.9283 | -1.09938 | 8.21445
3.102 | -9.22835 | -1.0592 | 7.91425
3.202 | -9.5283 | -1.04476 | 7.80632
3.302 | -9.82829 | -1.05754 | 7.90179
3.402 | -10.12832 | -0.98972 | 7.39506
3.502 | -10.42832 | -0.96139 | 7.18344
3.602 | -10.72832 | -0.90326 | 6.74908
3.702 | -11.0283 | -0.90539 | 6.76498
3.802 | -11.32824 | -0.91361 | 6.82639
3.902 | -11.62832 | -0.88823 | 6.63673
4.002 | -11.92832 | -0.9021 | 6.74041
4.102 | -12.22838 | -0.90307 | 6.74765
4.202 | -12.52835 | -0.92076 | 6.87983
4.302 | -12.82827 | -0.90216 | 6.74087
4.402 | -13.12835 | -0.95723 | 7.15234
4.502 | -13.42832 | -0.95166 | 7.11072
4.602 | -13.7283 | -0.95539 | 7.13859
4.702 | -14.02835 | -0.96227 | 7.18995
4.802 | -14.32824 | -0.94079 | 7.02951
4.902 | -14.62832 | -0.98707 | 7.37529
5.002 | -14.92832 | -0.99873 | 7.46238
5.027 | -15.00329 | -1.00827 | 7.53371