## ChpPad_27G_Grn2_strrt4_t11.is_c
Time | Extension | Load | Compressive stress
(sec) | (mm) | (N) | (MPa)
0 | 0 | -0.02136 | 0.15956 | 10.7
0.001 | 0 | -0.02144 | 0.16023
0.002 | 0 | -0.02123 | 0.15866
0.052 | -0.09008 | -0.26185 | 1.95652
0.102 | -0.28805 | 0.03066 | -0.22908
0.152 | -0.48854 | 0.02098 | -0.15675
0.202 | -0.68989 | -0.03617 | 0.27024
0.252 | -0.88985 | 0.00984 | -0.07355
0.302 | -1.08991 | 0.01502 | -0.11221
0.352 | -1.29005 | 0.02122 | -0.15852
0.402 | -1.49009 | 0.0018 | -0.01343
0.452 | -1.69002 | 0.01528 | -0.11416
0.502 | -1.89005 | 0.02348 | -0.17546
0.552 | -2.09012 | 0.03804 | -0.28426
0.602 | -2.2901 | 0.0085 | -0.06353
0.652 | -2.49008 | 0.00777 | -0.05807
0.702 | -2.69009 | -0.01352 | 0.10101
0.752 | -2.89013 | 0.02252 | -0.1683
0.802 | -3.09008 | -0.0251 | 0.18754
0.852 | -3.29006 | -0.01701 | 0.1271
0.902 | -3.49007 | -0.05216 | 0.38976
0.952 | -3.69008 | -0.04499 | 0.33614
1.002 | -3.89006 | -0.04722 | 0.35281
1.052 | -4.09007 | -0.05712 | 0.42678
1.102 | -4.29008 | -0.0652 | 0.48718
1.152 | -4.49009 | -0.0519 | 0.38778
1.202 | -4.69007 | -0.08416 | 0.62886
1.252 | -4.89005 | -0.10111 | 0.75551
1.302 | -5.09012 | -0.09779 | 0.7307
1.352 | -5.29015 | -0.08832 | 0.6599
1.402 | -5.49011 | -0.10429 | 0.77928
1.452 | -5.69006 | -0.09433 | 0.70482
1.502 | -5.89007 | -0.12219 | 0.91299
1.552 | -6.09013 | -0.14777 | 1.10414
1.602 | -6.29006 | -0.1461 | 1.09165
1.652 | -6.48999 | -0.142 | 1.06103
1.702 | -6.69005 | -0.19817 | 1.48072
1.752 | -6.89012 | -0.19914 | 1.48799
1.802 | -7.09007 | -0.18903 | 1.41238
1.852 | -7.29 | -0.20088 | 1.50093
1.902 | -7.49001 | -0.26559 | 1.98449
1.952 | -7.69013 | -0.23485 | 1.75475
2.002 | -7.89008 | -0.27533 | 2.05725
2.052 | -8.09006 | -0.29875 | 2.23226
2.102 | -8.29007 | -0.32239 | 2.40887
2.152 | -8.49016 | -0.35237 | 2.63288
2.202 | -8.69009 | -0.43612 | 3.25864
2.252 | -8.89007 | -0.45224 | 3.3791
2.302 | -9.09013 | -0.47013 | 3.51274
2.352 | -9.29012 | -0.4871 | 3.63956
2.402 | -9.49005 | -0.55122 | 4.11864
2.452 | -9.69008 | -0.60501 | 4.52057
2.502 | -9.89006 | -0.61497 | 4.59496
2.552 | -10.09004 | -0.64075 | 4.78758
2.602 | -10.29003 | -0.68025 | 5.08277
2.652 | -10.49006 | -0.70499 | 5.26763
2.702 | -10.69013 | -0.69045 | 5.159
2.752 | -10.89008 | -0.66571 | 4.97411
2.802 | -11.09009 | -0.62627 | 4.67944
2.852 | -11.29007 | -0.63103 | 4.715
2.902 | -11.49013 | -0.59515 | 4.44688
2.952 | -11.69012 | -0.56741 | 4.23961
3.002 | -11.89007 | -0.56178 | 4.19755
3.052 | -12.09008 | -0.58795 | 4.39309
3.102 | -12.29009 | -0.55578 | 4.15274
3.152 | -12.49007 | -0.60276 | 4.50377
3.202 | -12.69005 | -0.57979 | 4.33213
3.252 | -12.89001 | -0.5912 | 4.41741
3.302 | -13.09005 | -0.61467 | 4.59277
3.352 | -13.29005 | -0.60324 | 4.50732
3.402 | -13.49001 | -0.62479 | 4.66838
3.452 | -13.69007 | -0.63918 | 4.77586
3.502 | -13.89013 | -0.64723 | 4.83605
3.552 | -14.0902 | -0.66057 | 4.9357
3.602 | -14.2901 | -0.67225 | 5.023
3.652 | -14.49008 | -0.67171 | 5.01892
3.702 | -14.69009 | -0.67203 | 5.02136
3.752 | -14.89013 | -0.67117 | 5.01492
3.802 | -15.09008 | -0.6778 | 5.06447
3.852 | -15.29006 | -0.71777 | 5.3631
3.902 | -15.4901 | -0.68235 | 5.09846
3.952 | -15.69013 | -0.72978 | 5.4528
4.002 | -15.89001 | -0.70856 | 5.29428
4.052 | -16.08999 | -0.7439 | 5.55833
4.102 | -16.29003 | -0.70563 | 5.2724
4.152 | -16.49004 | -0.73883 | 5.52048
4.202 | -16.69013 | -0.7372 | 5.5083
4.252 | -16.89011 | -0.7408 | 5.53516
4.302 | -17.09006 | -0.74111 | 5.53753
4.352 | -17.2901 | -0.75644 | 5.65203
4.402 | -17.49011 | -0.76922 | 5.74754
4.452 | -17.69012 | -0.77741 | 5.80874
4.502 | -17.89004 | -0.79857 | 5.96685
4.552 | -18.09008 | -0.80714 | 6.0309
4.602 | -18.29006 | -0.81814 | 6.11308
4.652 | -18.4901 | -0.79085 | 5.90912
4.702 | -18.69003 | -0.82609 | 6.17248
4.752 | -18.89006 | -0.80661 | 6.0269
4.802 | -19.09013 | -0.8068 | 6.02836
4.852 | -19.29006 | -0.8268 | 6.1778
4.902 | -19.49004 | -0.8236 | 6.15386
4.952 | -19.69013 | -0.82566 | 6.16924
5.002 | -19.89008 | -0.83831 | 6.26377
5.031 | -20.00606 | -0.82189 | 6.14109