## ChpPad_27G_Grn2_strrt4_t12.is_c
Time | Extension | Load | Compressive stress
(sec) | (mm) | (N) | (MPa)
0 | 0 | -0.00987 | 0.07376 | 8.5
0.001 | 0 | -0.01031 | 0.077
0.002 | 0 | -0.01037 | 0.07752
0.052 | -0.09129 | -0.20652 | 1.5431
0.102 | -0.2891 | 0.06374 | -0.47626
0.152 | -0.48959 | 0.00984 | -0.07355
0.202 | -0.69115 | 0.01829 | -0.13667
0.252 | -0.89111 | 0.03213 | -0.24008
0.302 | -1.0912 | 0.04263 | -0.3185
0.352 | -1.29131 | 0.02487 | -0.18583
0.402 | -1.49129 | 0.04337 | -0.32407
0.452 | -1.69128 | 0.0299 | -0.22341
0.502 | -1.89131 | 0.03322 | -0.24825
0.552 | -2.09132 | 0.01658 | -0.12387
0.602 | -2.29128 | 0.02363 | -0.17654
0.652 | -2.49123 | 0.02779 | -0.20761
0.702 | -2.69127 | 0.01094 | -0.08173
0.752 | -2.89125 | -0.00415 | 0.031
0.802 | -3.09129 | 0.00679 | -0.05073
0.852 | -3.29127 | 0.0108 | -0.08069
0.902 | -3.49125 | -0.00175 | 0.01308
0.952 | -3.69129 | 0.00022 | -0.00167
1.002 | -3.89129 | 0.00819 | -0.06117
1.052 | -4.09125 | -0.03247 | 0.24258
1.102 | -4.29129 | -0.05882 | 0.43948
1.152 | -4.49135 | -0.02336 | 0.17453
1.202 | -4.69133 | -0.0687 | 0.51331
1.252 | -4.89129 | -0.06227 | 0.46526
1.302 | -5.09132 | -0.05781 | 0.43193
1.352 | -5.29133 | -0.0904 | 0.67545
1.402 | -5.49118 | -0.0769 | 0.57458
1.452 | -5.69121 | -0.11853 | 0.88567
1.502 | -5.89128 | -0.1174 | 0.87718
1.552 | -6.09131 | -0.11396 | 0.85151
1.602 | -6.2913 | -0.15545 | 1.16148
1.652 | -6.4912 | -0.17106 | 1.27815
1.702 | -6.69118 | -0.22714 | 1.6972
1.752 | -6.89135 | -0.26619 | 1.98895
1.802 | -7.09133 | -0.31546 | 2.3571
1.852 | -7.29123 | -0.34368 | 2.56795
1.902 | -7.4913 | -0.41114 | 3.07197
1.952 | -7.69136 | -0.41936 | 3.13342
2.002 | -7.89131 | -0.46042 | 3.44019
2.052 | -8.09135 | -0.47829 | 3.57373
2.102 | -8.2913 | -0.4645 | 3.47067
2.152 | -8.49131 | -0.49426 | 3.69308
2.202 | -8.69127 | -0.44279 | 3.3085
2.252 | -8.89125 | -0.39776 | 2.97201
2.302 | -9.09126 | -0.4179 | 3.12253
2.352 | -9.29121 | -0.36554 | 2.73127
2.402 | -9.49125 | -0.38354 | 2.86575
2.452 | -9.69129 | -0.38819 | 2.90054
2.502 | -9.8913 | -0.41696 | 3.1155
2.552 | -10.0913 | -0.45784 | 3.42095
2.602 | -10.29126 | -0.48564 | 3.62867
2.652 | -10.4913 | -0.54599 | 4.07956
2.702 | -10.69133 | -0.55574 | 4.15242
2.752 | -10.89129 | -0.64085 | 4.78835
2.802 | -11.09129 | -0.65297 | 4.87895
2.852 | -11.2913 | -0.70961 | 5.30211
2.902 | -11.49126 | -0.70819 | 5.2915
2.952 | -11.69129 | -0.73376 | 5.48255
3.002 | -11.89125 | -0.69865 | 5.22021
3.052 | -12.09121 | -0.71598 | 5.34974
3.102 | -12.29121 | -0.66472 | 4.96673
3.152 | -12.49125 | -0.67597 | 5.0508
3.202 | -12.69123 | -0.63763 | 4.7643
3.252 | -12.89127 | -0.62058 | 4.63692
3.302 | -13.09136 | -0.62482 | 4.66855
3.352 | -13.29139 | -0.61302 | 4.58042
3.402 | -13.49138 | -0.65011 | 4.85755
3.452 | -13.69133 | -0.65121 | 4.86576
3.502 | -13.89118 | -0.62874 | 4.69788
3.552 | -14.0913 | -0.62949 | 4.70345
3.602 | -14.29133 | -0.66947 | 5.00222
3.652 | -14.49126 | -0.67846 | 5.06941
3.702 | -14.69127 | -0.69739 | 5.21085
3.752 | -14.89133 | -0.68403 | 5.11099
3.802 | -15.09123 | -0.70854 | 5.29414
3.852 | -15.29119 | -0.7251 | 5.41787
3.902 | -15.49117 | -0.73233 | 5.47187
3.952 | -15.69129 | -0.7706 | 5.75787
4.002 | -15.8913 | -0.74515 | 5.56766
4.052 | -16.0913 | -0.74111 | 5.53749
4.102 | -16.29126 | -0.74331 | 5.55395
4.152 | -16.49132 | -0.75893 | 5.67061
4.202 | -16.69136 | -0.77372 | 5.78115
4.252 | -16.89131 | -0.78055 | 5.83219
4.302 | -17.09127 | -0.79616 | 5.94882
4.352 | -17.29128 | -0.81456 | 6.08629
4.402 | -17.49129 | -0.79195 | 5.9174
4.452 | -17.6913 | -0.82947 | 6.1977
4.502 | -17.89122 | -0.82175 | 6.14005
4.552 | -18.09131 | -0.84796 | 6.3359
4.602 | -18.2913 | -0.85725 | 6.40528
4.652 | -18.49125 | -0.85764 | 6.40817
4.702 | -18.69126 | -0.87392 | 6.52981
4.752 | -18.89127 | -0.88356 | 6.60183
4.802 | -19.09128 | -0.8696 | 6.49755
4.852 | -19.29129 | -0.88202 | 6.59038
4.902 | -19.49132 | -0.90755 | 6.78112
4.952 | -19.69139 | -0.92045 | 6.87754
5.002 | -19.89137 | -0.90788 | 6.78359
5.031 | -20.00722 | -0.91773 | 6.85718