## ChpPad_27G_Grn2_strrt4_t13.is_c
Time | Extension | Load | Compressive stress
(sec) | (mm) | (N) | (MPa)
0 | 0 | 0.00636 | -0.04753 | 7.3
0.001 | 0 | 0.00549 | -0.04106
0.002 | 0 | 0.00493 | -0.03685
0.052 | -0.0911 | -0.24263 | 1.81293
0.102 | -0.28899 | 0.03215 | -0.24022
0.152 | -0.48932 | -0.01218 | 0.09099
0.202 | -0.69096 | 0.00268 | -0.02001
0.252 | -0.891 | 0.00789 | -0.05898
0.302 | -1.09101 | -0.01528 | 0.11416
0.352 | -1.2911 | -0.00481 | 0.03591
0.402 | -1.49111 | 0.01508 | -0.1127
0.452 | -1.69114 | 0.02737 | -0.20452
0.502 | -1.8911 | -0.0104 | 0.07769
0.552 | -2.09105 | 0.0038 | -0.02843
0.602 | -2.29112 | -0.0372 | 0.27797
0.652 | -2.49113 | -0.0421 | 0.31454
0.702 | -2.69108 | -0.00906 | 0.06767
0.752 | -2.89104 | -0.03043 | 0.22734
0.802 | -3.0911 | -0.09855 | 0.73637
0.852 | -3.29111 | -0.06187 | 0.4623
0.902 | -3.49106 | -0.05346 | 0.39947
0.952 | -3.69104 | -0.07287 | 0.54445
1.002 | -3.89113 | -0.11523 | 0.86101
1.052 | -4.09114 | -0.10351 | 0.77343
1.102 | -4.29115 | -0.10202 | 0.76226
1.152 | -4.49111 | -0.09876 | 0.73791
1.202 | -4.69112 | -0.12859 | 0.96083
1.252 | -4.89115 | -0.12532 | 0.9364
1.302 | -5.09103 | -0.14689 | 1.09753
1.352 | -5.29104 | -0.19877 | 1.48517
1.402 | -5.4911 | -0.26111 | 1.95099
1.452 | -5.69111 | -0.23786 | 1.7773
1.502 | -5.89109 | -0.30793 | 2.3008
1.552 | -6.09102 | -0.38851 | 2.90287
1.602 | -6.291 | -0.3781 | 2.82515
1.652 | -6.49114 | -0.42408 | 3.16866
1.702 | -6.6911 | -0.45413 | 3.39319
1.752 | -6.89105 | -0.48893 | 3.6532
1.802 | -7.09109 | -0.54817 | 4.09588
1.852 | -7.29118 | -0.54565 | 4.07702
1.902 | -7.49113 | -0.50879 | 3.8016
1.952 | -7.69117 | -0.45397 | 3.39204
2.002 | -7.89112 | -0.43119 | 3.22183
2.052 | -8.09111 | -0.41794 | 3.12277
2.102 | -8.29117 | -0.36295 | 2.71193
2.152 | -8.49107 | -0.39528 | 2.9535
2.202 | -8.69105 | -0.44058 | 3.29197
2.252 | -8.89104 | -0.48492 | 3.62328
2.302 | -9.09104 | -0.54015 | 4.03597
2.352 | -9.29108 | -0.54407 | 4.06523
2.402 | -9.49112 | -0.61653 | 4.60665
2.452 | -9.6911 | -0.68723 | 5.13489
2.502 | -9.89111 | -0.69702 | 5.20803
2.552 | -10.09112 | -0.70499 | 5.26763
2.602 | -10.29113 | -0.74115 | 5.53777
2.652 | -10.49113 | -0.741 | 5.53669
2.702 | -10.69112 | -0.71095 | 5.31217
2.752 | -10.89113 | -0.69425 | 5.18733
2.802 | -11.09113 | -0.69221 | 5.17212
2.852 | -11.29109 | -0.64631 | 4.82912
2.902 | -11.49105 | -0.64216 | 4.79816
2.952 | -11.69103 | -0.64027 | 4.78407
3.002 | -11.89106 | -0.62712 | 4.68581
3.052 | -12.09107 | -0.63872 | 4.77248
3.102 | -12.29103 | -0.66407 | 4.9619
3.152 | -12.49106 | -0.68235 | 5.09846
3.202 | -12.69113 | -0.65107 | 4.86475
3.252 | -12.89121 | -0.68368 | 5.10838
3.302 | -13.09114 | -0.67947 | 5.07696
3.352 | -13.29113 | -0.72615 | 5.42573
3.402 | -13.49108 | -0.69095 | 5.16269
3.452 | -13.69114 | -0.71393 | 5.33443
3.502 | -13.89112 | -0.72511 | 5.41794
3.552 | -14.09111 | -0.73479 | 5.49031
3.602 | -14.29112 | -0.75086 | 5.61031
3.652 | -14.49113 | -0.78006 | 5.82851
3.702 | -14.69103 | -0.76083 | 5.68488
3.752 | -14.89101 | -0.75964 | 5.67597
3.802 | -15.09102 | -0.75987 | 5.67764
3.852 | -15.29105 | -0.7925 | 5.92151
3.902 | -15.49114 | -0.80081 | 5.98355
3.952 | -15.6911 | -0.82877 | 6.19248
4.002 | -15.89108 | -0.82047 | 6.13048
4.052 | -16.09114 | -0.84835 | 6.33876
4.102 | -16.29115 | -0.83118 | 6.21051
4.152 | -16.49111 | -0.84027 | 6.27839
4.202 | -16.69109 | -0.86141 | 6.43639
4.252 | -16.8911 | -0.89718 | 6.7036
4.302 | -17.09111 | -0.86767 | 6.48315
4.352 | -17.29109 | -0.91738 | 6.85457
4.402 | -17.49107 | -0.88286 | 6.59661
4.452 | -17.69111 | -0.9315 | 6.96007
4.502 | -17.89112 | -0.94654 | 7.07245
4.552 | -18.09107 | -0.947 | 7.07586
4.602 | -18.29108 | -0.94604 | 7.06873
4.652 | -18.49106 | -0.94195 | 7.03814
4.702 | -18.6911 | -0.93974 | 7.02165
4.752 | -18.89114 | -0.97924 | 7.31681
4.802 | -19.09112 | -0.98879 | 7.38817
4.852 | -19.29121 | -1.00494 | 7.50883
4.902 | -19.49116 | -1.00302 | 7.49446
4.952 | -19.69106 | -0.97881 | 7.31354
5.002 | -19.89105 | -0.99671 | 7.44728
5.031 | -20.00703 | -1.0291 | 7.68934