## ChpPad_27G_Grn2_strrt4_t14.is_c
Time | Extension | Load | Compressive stress
(sec) | (mm) | (N) | (MPa)
0 | 0 | -0.01031 | 0.07707 | 7.5
0.001 | 0 | -0.01106 | 0.08267
0.002 | 0 | -0.01165 | 0.08702
0.052 | -0.09126 | -0.27295 | 2.03947
0.102 | -0.28923 | 0.02459 | -0.18375
0.152 | -0.48956 | 0.03008 | -0.22473
0.202 | -0.69112 | 0.02179 | -0.16283
0.252 | -0.89108 | 0.00516 | -0.03859
0.302 | -1.09117 | 0.01686 | -0.12599
0.352 | -1.29121 | 0.00147 | -0.01099
0.402 | -1.49121 | -0.02543 | 0.18997
0.452 | -1.6912 | -0.03021 | 0.22574
0.502 | -1.89121 | -0.01156 | 0.08636
0.552 | -2.09127 | 0.00282 | -0.02105
0.602 | -2.29125 | -0.03 | 0.22414
0.652 | -2.49123 | -0.035 | 0.26154
0.702 | -2.69127 | -0.08513 | 0.6361
0.752 | -2.89133 | -0.0621 | 0.46401
0.802 | -3.09129 | -0.10079 | 0.75308
0.852 | -3.29124 | -0.1084 | 0.80993
0.902 | -3.49128 | -0.12044 | 0.89994
0.952 | -3.69131 | -0.10249 | 0.76578
1.002 | -3.89127 | -0.1191 | 0.88988
1.052 | -4.09122 | -0.12664 | 0.94622
1.102 | -4.29121 | -0.12786 | 0.95533
1.152 | -4.49129 | -0.14592 | 1.0903
1.202 | -4.6912 | -0.1792 | 1.33897
1.252 | -4.89115 | -0.18474 | 1.38034
1.302 | -5.09121 | -0.23866 | 1.78321
1.352 | -5.29128 | -0.26247 | 1.96111
1.402 | -5.49129 | -0.2651 | 1.98081
1.452 | -5.69124 | -0.30965 | 2.31364
1.502 | -5.8912 | -0.36541 | 2.7303
1.552 | -6.09134 | -0.38961 | 2.91112
1.602 | -6.29127 | -0.43191 | 3.22722
1.652 | -6.49128 | -0.4269 | 3.18975
1.702 | -6.69123 | -0.50482 | 3.77199
1.752 | -6.89129 | -0.52448 | 3.91889
1.802 | -7.09128 | -0.55905 | 4.1772
1.852 | -7.29129 | -0.57375 | 4.28697
1.902 | -7.49124 | -0.56547 | 4.22511
1.952 | -7.69117 | -0.53595 | 4.00458
2.002 | -7.89129 | -0.51815 | 3.87153
2.052 | -8.09127 | -0.46925 | 3.5062
2.102 | -8.29122 | -0.54215 | 4.05089
2.152 | -8.49123 | -0.55442 | 4.14254
2.202 | -8.69124 | -0.56587 | 4.22813
2.252 | -8.8913 | -0.63031 | 4.70961
2.302 | -9.09134 | -0.65812 | 4.9174
2.352 | -9.29127 | -0.71204 | 5.32027
2.402 | -9.49128 | -0.70328 | 5.25486
2.452 | -9.69129 | -0.76055 | 5.68272
2.502 | -9.89124 | -0.82291 | 6.14868
2.552 | -10.09128 | -0.78065 | 5.83292
2.602 | -10.29123 | -0.84124 | 6.28562
2.652 | -10.49124 | -0.78723 | 5.88209
2.702 | -10.69125 | -0.78604 | 5.87318
2.752 | -10.89123 | -0.74684 | 5.58032
2.802 | -11.09122 | -0.72328 | 5.40427
2.852 | -11.2912 | -0.74425 | 5.56094
2.902 | -11.49123 | -0.7418 | 5.54267
2.952 | -11.69129 | -0.71608 | 5.35047
3.002 | -11.89128 | -0.7081 | 5.29087
3.052 | -12.09126 | -0.69728 | 5.21001
3.102 | -12.29132 | -0.74172 | 5.54205
3.152 | -12.49138 | -0.72469 | 5.41481
3.202 | -12.69131 | -0.75162 | 5.61602
3.252 | -12.89127 | -0.77041 | 5.75645
3.302 | -13.0912 | -0.7957 | 5.94538
3.352 | -13.29123 | -0.78198 | 5.84284
3.402 | -13.49127 | -0.77732 | 5.80808
3.452 | -13.69125 | -0.8272 | 6.18072
3.502 | -13.89123 | -0.86185 | 6.43962
3.552 | -14.0913 | -0.86774 | 6.48367
3.602 | -14.29122 | -0.8641 | 6.4565
3.652 | -14.49121 | -0.87453 | 6.53437
3.702 | -14.69122 | -0.88175 | 6.58833
3.752 | -14.89128 | -0.8875 | 6.6313
3.802 | -15.09134 | -0.88283 | 6.59644
3.852 | -15.2913 | -0.87398 | 6.53029
3.902 | -15.49128 | -0.89195 | 6.66456
3.952 | -15.69126 | -0.89896 | 6.71693
4.002 | -15.8913 | -0.92687 | 6.92548
4.052 | -16.09128 | -0.92714 | 6.92746
4.102 | -16.29121 | -0.91785 | 6.85805
4.152 | -16.49121 | -0.97215 | 7.26378
4.202 | -16.69122 | -0.96433 | 7.20536
4.252 | -16.89123 | -0.95581 | 7.14169
4.302 | -17.09122 | -0.9993 | 7.46663
4.352 | -17.29125 | -0.98544 | 7.36312
4.402 | -17.49126 | -1.01693 | 7.59836
4.452 | -17.69132 | -1.00992 | 7.54603
4.502 | -17.89128 | -1.00288 | 7.49338
4.552 | -18.09131 | -1.03027 | 7.69808
4.602 | -18.29127 | -1.05047 | 7.84898
4.652 | -18.49125 | -1.02649 | 7.66982
4.702 | -18.69131 | -1.00605 | 7.51711
4.752 | -18.89129 | -1.04021 | 7.77233
4.802 | -19.09128 | -1.06482 | 7.95621
4.852 | -19.29123 | -1.08735 | 8.12454
4.902 | -19.49119 | -1.08351 | 8.09587
4.952 | -19.69122 | -1.09483 | 8.18046
5.002 | -19.89121 | -1.09956 | 8.21581
5.031 | -20.00727 | -1.10575 | 8.26201