## ChpPad_27G_Grn2_strrt4_t15.is_c
Time | Extension | Load | Compressive stress
(sec) | (mm) | (N) | (MPa)
0 | 0 | -0.00167 | 0.01249 | 8.3
0.001 | 0 | 0.00034 | -0.00251
0.002 | 0 | 0.00222 | -0.01656
0.052 | -0.09129 | -0.26323 | 1.96685
0.102 | -0.28921 | 0.0081 | -0.06051
0.152 | -0.48956 | -0.00945 | 0.07063
0.202 | -0.69115 | 0.03401 | -0.25413
0.252 | -0.89111 | -0.0051 | 0.0381
0.302 | -1.09114 | 0.00086 | -0.0064
0.352 | -1.29126 | -0.02268 | 0.16945
0.402 | -1.49129 | -0.03074 | 0.22967
0.452 | -1.69128 | -0.0541 | 0.4042
0.502 | -1.89123 | -0.05006 | 0.37403
0.552 | -2.09129 | -0.06983 | 0.52177
0.602 | -2.29133 | -0.05926 | 0.44282
0.652 | -2.49129 | -0.07247 | 0.54149
0.702 | -2.69127 | -0.07827 | 0.58481
0.752 | -2.89133 | -0.07234 | 0.54052
0.802 | -3.09137 | -0.10667 | 0.79705
0.852 | -3.29129 | -0.09256 | 0.69163
0.902 | -3.49128 | -0.11438 | 0.8546
0.952 | -3.69129 | -0.10998 | 0.82179
1.002 | -3.89132 | -0.12712 | 0.94983
1.052 | -4.09122 | -0.13408 | 1.00182
1.102 | -4.29118 | -0.14368 | 1.0736
1.152 | -4.49127 | -0.17984 | 1.34377
1.202 | -4.6913 | -0.16945 | 1.26611
1.252 | -4.89129 | -0.19804 | 1.47971
1.302 | -5.09119 | -0.23527 | 1.75788
1.352 | -5.29122 | -0.24114 | 1.80179
1.402 | -5.49137 | -0.25776 | 1.92594
1.452 | -5.69129 | -0.30646 | 2.28981
1.502 | -5.89128 | -0.30168 | 2.25415
1.552 | -6.09131 | -0.35468 | 2.6501
1.602 | -6.29135 | -0.36626 | 2.73663
1.652 | -6.4913 | -0.4101 | 3.06421
1.702 | -6.69134 | -0.44554 | 3.32899
1.752 | -6.89129 | -0.48704 | 3.63914
1.802 | -7.09128 | -0.49095 | 3.6683
1.852 | -7.29129 | -0.54898 | 4.1019
1.902 | -7.49127 | -0.60261 | 4.50262
1.952 | -7.6912 | -0.63926 | 4.77648
2.002 | -7.89126 | -0.67053 | 5.01012
2.052 | -8.09127 | -0.67056 | 5.01037
2.102 | -8.2913 | -0.67181 | 5.01969
2.152 | -8.49137 | -0.63956 | 4.77874
2.202 | -8.69127 | -0.58196 | 4.34831
2.252 | -8.89128 | -0.57285 | 4.28025
2.302 | -9.09131 | -0.56809 | 4.24473
2.352 | -9.29132 | -0.54334 | 4.05977
2.402 | -9.4913 | -0.54673 | 4.0851
2.452 | -9.69129 | -0.51224 | 3.82741
2.502 | -9.89127 | -0.5174 | 3.86597
2.552 | -10.09128 | -0.51988 | 3.88451
2.602 | -10.29129 | -0.54407 | 4.06526
2.652 | -10.49121 | -0.54587 | 4.07866
2.702 | -10.6912 | -0.56687 | 4.23561
2.752 | -10.89126 | -0.56499 | 4.22152
2.802 | -11.09129 | -0.59458 | 4.44267
2.852 | -11.29128 | -0.58179 | 4.34706
2.902 | -11.49129 | -0.63368 | 4.7348
2.952 | -11.69135 | -0.57519 | 4.29776
3.002 | -11.89141 | -0.63232 | 4.7246
3.052 | -12.09134 | -0.63859 | 4.77151
3.102 | -12.2913 | -0.63151 | 4.71855
3.152 | -12.49125 | -0.67718 | 5.05981
3.202 | -12.69129 | -0.67564 | 5.04833
3.252 | -12.8913 | -0.68848 | 5.14425
3.302 | -13.09125 | -0.69954 | 5.22685
3.352 | -13.29126 | -0.67171 | 5.01892
3.402 | -13.49132 | -0.72399 | 5.40959
3.452 | -13.69122 | -0.73433 | 5.48683
3.502 | -13.89121 | -0.72814 | 5.44059
3.552 | -14.09124 | -0.72829 | 5.44174
3.602 | -14.29128 | -0.74163 | 5.54135
3.652 | -14.49134 | -0.7473 | 5.58373
3.702 | -14.69129 | -0.78406 | 5.85839
3.752 | -14.89128 | -0.78138 | 5.83842
3.802 | -15.09131 | -0.79942 | 5.97321
3.852 | -15.29135 | -0.78607 | 5.87342
3.902 | -15.49128 | -0.79439 | 5.93564
3.952 | -15.69123 | -0.82692 | 6.17863
4.002 | -15.89127 | -0.83287 | 6.22314
4.052 | -16.09128 | -0.83436 | 6.23423
4.102 | -16.29123 | -0.87125 | 6.50991
4.152 | -16.49124 | -0.87807 | 6.56084
4.202 | -16.69133 | -0.88693 | 6.62706
4.252 | -16.89129 | -0.8812 | 6.58426
4.302 | -17.09127 | -0.89828 | 6.71185
4.352 | -17.2912 | -0.91465 | 6.83415
4.402 | -17.49131 | -0.94502 | 7.06107
4.452 | -17.69132 | -0.92736 | 6.92917
4.502 | -17.8913 | -0.92556 | 6.91567
4.552 | -18.09134 | -0.94098 | 7.03087
4.602 | -18.29137 | -0.95508 | 7.13626
4.652 | -18.49133 | -0.95607 | 7.14364
4.702 | -18.69126 | -0.96549 | 7.21403
4.752 | -18.89124 | -0.96702 | 7.22544
4.802 | -19.09128 | -0.98688 | 7.37383
4.852 | -19.29126 | -0.9698 | 7.24624
4.902 | -19.49121 | -0.98813 | 7.38319
4.952 | -19.69122 | -1.00621 | 7.51826
5.002 | -19.89131 | -1.00327 | 7.49631
5.031 | -20.00735 | -0.99395 | 7.42672