## ChpPad_27G_Grn2_strrt4_t17.is_c
Time | Extension | Load | Compressive stress
(sec) | (mm) | (N) | (MPa)
0 | 0 | -0.00254 | 0.019 | bad
0.001 | 0 | -0.00561 | 0.04189
0.002 | 0 | -0.00842 | 0.06294
0.052 | -0.09131 | -0.25745 | 1.92364
0.102 | -0.28929 | 0.02712 | -0.2026
0.152 | -0.48964 | 0.04611 | -0.34453
0.202 | -0.69118 | -0.03153 | 0.23562
0.252 | -0.89116 | -0.00067 | 0.00501
0.302 | -1.0912 | -0.00633 | 0.04728
0.352 | -1.29123 | -0.00588 | 0.04394
0.402 | -1.49127 | 0.03221 | -0.2407
0.452 | -1.69128 | -0.03494 | 0.26109
0.502 | -1.89126 | -0.00462 | 0.03452
0.552 | -2.09127 | 0.01724 | -0.12884
0.602 | -2.29133 | -0.02014 | 0.15045
0.652 | -2.49134 | -0.02533 | 0.18928
0.702 | -2.69138 | -0.03602 | 0.26916
0.752 | -2.89133 | -0.03379 | 0.2525
0.802 | -3.09137 | -0.06055 | 0.45239
0.852 | -3.29135 | -0.07143 | 0.5337
0.902 | -3.49133 | -0.07138 | 0.53335
0.952 | -3.69129 | -0.0861 | 0.64334
1.002 | -3.89129 | -0.10724 | 0.8013
1.052 | -4.09133 | -0.08638 | 0.64546
1.102 | -4.29129 | -0.11437 | 0.85453
1.152 | -4.49124 | -0.12784 | 0.95519
1.202 | -4.69125 | -0.11575 | 0.86487
1.252 | -4.89134 | -0.14193 | 1.06048
1.302 | -5.09124 | -0.16152 | 1.20689
1.352 | -5.29125 | -0.17466 | 1.30508
1.402 | -5.49131 | -0.17118 | 1.27902
1.452 | -5.69135 | -0.16012 | 1.19638
1.502 | -5.89138 | -0.17063 | 1.27491
1.552 | -6.09134 | -0.18046 | 1.34836
1.602 | -6.29127 | -0.17853 | 1.33392
1.652 | -6.49136 | -0.20179 | 1.50775
1.702 | -6.69131 | -0.19934 | 1.48948
1.752 | -6.89129 | -0.20672 | 1.54456
1.802 | -7.09125 | -0.20941 | 1.56467
1.852 | -7.29129 | -0.22332 | 1.66864
1.902 | -7.4913 | -0.22449 | 1.67737
1.952 | -7.69133 | -0.2598 | 1.94118
2.002 | -7.89131 | -0.2533 | 1.8926
2.052 | -8.09127 | -0.27797 | 2.07698
2.102 | -8.29138 | -0.27238 | 2.03522
2.152 | -8.49131 | -0.26215 | 1.95878
2.202 | -8.69132 | -0.28144 | 2.1029
2.252 | -8.89133 | -0.29448 | 2.20032
2.302 | -9.09131 | -0.30312 | 2.26486
2.352 | -9.29132 | -0.31401 | 2.34628
2.402 | -9.49141 | -0.30779 | 2.29976
2.452 | -9.69131 | -0.33685 | 2.51687
2.502 | -9.8913 | -0.3591 | 2.68315
2.552 | -10.0913 | -0.37073 | 2.77003
2.602 | -10.29126 | -0.33656 | 2.51472
2.652 | -10.4913 | -0.34939 | 2.61064
2.702 | -10.69125 | -0.40354 | 3.01522
2.752 | -10.89126 | -0.41493 | 3.10029
2.802 | -11.09132 | -0.40642 | 3.03676
2.852 | -11.29136 | -0.41147 | 3.07448
2.902 | -11.49131 | -0.42328 | 3.16268
2.952 | -11.69129 | -0.42439 | 3.17096
3.002 | -11.8913 | -0.41882 | 3.12935
3.052 | -12.09137 | -0.44683 | 3.33867
3.102 | -12.29135 | -0.46572 | 3.47979
3.152 | -12.4913 | -0.47426 | 3.5436
3.202 | -12.69131 | -0.45821 | 3.42367
3.252 | -12.89138 | -0.46026 | 3.43905
3.302 | -13.09136 | -0.48838 | 3.6491
3.352 | -13.29129 | -0.52236 | 3.90302
3.402 | -13.49124 | -0.51158 | 3.82247
3.452 | -13.69125 | -0.54106 | 4.04275
3.502 | -13.89131 | -0.51832 | 3.87285
3.552 | -14.0913 | -0.55789 | 4.16846
3.602 | -14.29133 | -0.54473 | 4.07013
3.652 | -14.49137 | -0.54807 | 4.09515
3.702 | -14.69135 | -0.54518 | 4.07351
3.752 | -14.8913 | -0.58086 | 4.34013
3.802 | -15.09126 | -0.57607 | 4.30437
3.852 | -15.29132 | -0.57198 | 4.27375
3.902 | -15.49138 | -0.60763 | 4.54013
3.952 | -15.69131 | -0.59588 | 4.45238
4.002 | -15.89132 | -0.62001 | 4.63268
4.052 | -16.09128 | -0.61288 | 4.57934
4.102 | -16.29131 | -0.63457 | 4.74141
4.152 | -16.4913 | -0.6223 | 4.64976
4.202 | -16.69122 | -0.65431 | 4.8889
4.252 | -16.89129 | -0.64431 | 4.8142
4.302 | -17.09127 | -0.65958 | 4.92832
4.352 | -17.29136 | -0.66503 | 4.96907
4.402 | -17.49129 | -0.69629 | 5.20264
4.452 | -17.69135 | -0.71193 | 5.31944
4.502 | -17.89141 | -0.74035 | 5.53182
4.552 | -18.09137 | -0.71558 | 5.34675
4.602 | -18.29132 | -0.7152 | 5.34386
4.652 | -18.49136 | -0.74709 | 5.58217
4.702 | -18.69129 | -0.74715 | 5.58265
4.752 | -18.89127 | -0.75965 | 5.676
4.802 | -19.0913 | -0.76842 | 5.74152
4.852 | -19.29131 | -0.79936 | 5.97276
4.902 | -19.49132 | -0.79678 | 5.95348
4.952 | -19.69125 | -0.79702 | 5.95526
5.002 | -19.89123 | -0.82438 | 6.15971
5.031 | -20.00735 | -0.80715 | 6.03097