## ChpPad_27G_Grn2_strrt4_t18.is_c
Time | Extension | Load | Compressive stress
(sec) | (mm) | (N) | (MPa)
0 | 0 | -0.00908 | 0.06781 | bad
0.001 | 0 | -0.00954 | 0.07129
0.002 | 0 | -0.00996 | 0.07439
0.052 | -0.09145 | -0.28885 | 2.15829
0.102 | -0.28942 | 0.04204 | -0.31408
0.152 | -0.4897 | 0.02151 | -0.16075
0.202 | -0.69137 | 0.03199 | -0.239
0.252 | -0.89129 | 0.03231 | -0.2414
0.302 | -1.09141 | 0.01461 | -0.10918
0.352 | -1.29142 | 0.00891 | -0.0666
0.402 | -1.4914 | 0.00997 | -0.07446
0.452 | -1.69144 | -0.00564 | 0.04214
0.502 | -1.89142 | -0.02244 | 0.16767
0.552 | -2.0914 | -0.03031 | 0.22644
0.602 | -2.29138 | -0.01575 | 0.11771
0.652 | -2.49142 | -0.04256 | 0.31801
0.702 | -2.69143 | -0.02456 | 0.1835
0.752 | -2.89146 | -0.03262 | 0.24376
0.802 | -3.09145 | -0.05318 | 0.39738
0.852 | -3.29148 | -0.05979 | 0.44672
0.902 | -3.49149 | -0.06239 | 0.46617
0.952 | -3.69145 | -0.06546 | 0.4891
1.002 | -3.89146 | -0.07476 | 0.55861
1.052 | -4.09146 | -0.08296 | 0.61988
1.102 | -4.2915 | -0.08497 | 0.63492
1.152 | -4.49146 | -0.12077 | 0.90238
1.202 | -4.69141 | -0.11266 | 0.84176
1.252 | -4.89142 | -0.13733 | 1.02614
1.302 | -5.09148 | -0.14816 | 1.10703
1.352 | -5.29141 | -0.14252 | 1.06486
1.402 | -5.49137 | -0.12874 | 0.96194
1.452 | -5.69138 | -0.13965 | 1.04346
1.502 | -5.89144 | -0.16002 | 1.19569
1.552 | -6.0915 | -0.18545 | 1.38569
1.602 | -6.29143 | -0.17144 | 1.28097
1.652 | -6.49141 | -0.1868 | 1.39578
1.702 | -6.6915 | -0.21079 | 1.57501
1.752 | -6.89148 | -0.21197 | 1.58385
1.802 | -7.09146 | -0.21897 | 1.63611
1.852 | -7.29145 | -0.20029 | 1.49655
1.902 | -7.49148 | -0.19993 | 1.49387
1.952 | -7.69144 | -0.21765 | 1.62629
2.002 | -7.89145 | -0.24362 | 1.82027
2.052 | -8.09146 | -0.25125 | 1.87733
2.102 | -8.29149 | -0.25733 | 1.92277
2.152 | -8.49145 | -0.27834 | 2.07976
2.202 | -8.6914 | -0.25852 | 1.93161
2.252 | -8.89141 | -0.29078 | 2.17269
2.302 | -9.09145 | -0.31359 | 2.34308
2.352 | -9.29143 | -0.32087 | 2.3975
2.402 | -9.49146 | -0.29399 | 2.19663
2.452 | -9.69153 | -0.29981 | 2.24016
2.502 | -9.89146 | -0.31302 | 2.33887
2.552 | -10.09146 | -0.32277 | 2.41169
2.602 | -10.29147 | -0.35475 | 2.65062
2.652 | -10.49146 | -0.35065 | 2.62
2.702 | -10.69147 | -0.34031 | 2.54279
2.752 | -10.89142 | -0.32856 | 2.45498
2.802 | -11.09143 | -0.35403 | 2.64526
2.852 | -11.29144 | -0.35242 | 2.63322
2.902 | -11.49145 | -0.37867 | 2.82936
2.952 | -11.6914 | -0.38805 | 2.89947
3.002 | -11.89139 | -0.40597 | 3.03339
3.052 | -12.09142 | -0.42416 | 3.16926
3.102 | -12.29146 | -0.42766 | 3.19546
3.152 | -12.49146 | -0.44278 | 3.30843
3.202 | -12.69145 | -0.45408 | 3.39284
3.252 | -12.89151 | -0.46191 | 3.45133
3.302 | -13.09154 | -0.45956 | 3.43376
3.352 | -13.2915 | -0.44364 | 3.31483
3.402 | -13.49146 | -0.48184 | 3.60028
3.452 | -13.69138 | -0.47351 | 3.53803
3.502 | -13.89145 | -0.52568 | 3.92783
3.552 | -14.09146 | -0.53114 | 3.96864
3.602 | -14.29141 | -0.52114 | 3.89394
3.652 | -14.49145 | -0.51687 | 3.86203
3.702 | -14.69148 | -0.53261 | 3.97964
3.752 | -14.89141 | -0.54708 | 4.08774
3.802 | -15.09139 | -0.54294 | 4.05677
3.852 | -15.29138 | -0.56487 | 4.22062
3.902 | -15.49146 | -0.56261 | 4.20378
3.952 | -15.69155 | -0.58191 | 4.348
4.002 | -15.89148 | -0.5612 | 4.19324
4.052 | -16.09146 | -0.59945 | 4.479
4.102 | -16.29145 | -0.6158 | 4.60116
4.152 | -16.49148 | -0.58023 | 4.3354
4.202 | -16.69144 | -0.62253 | 4.6515
4.252 | -16.89139 | -0.62606 | 4.67788
4.302 | -17.0914 | -0.63549 | 4.74833
4.352 | -17.29138 | -0.65209 | 4.87237
4.402 | -17.49147 | -0.66412 | 4.96225
4.452 | -17.6914 | -0.6774 | 5.06148
4.502 | -17.89144 | -0.69512 | 5.19383
4.552 | -18.09153 | -0.69728 | 5.21001
4.602 | -18.29146 | -0.72354 | 5.40618
4.652 | -18.49147 | -0.71168 | 5.31763
4.702 | -18.69147 | -0.71389 | 5.33412
4.752 | -18.89146 | -0.69992 | 5.22974
4.802 | -19.09147 | -0.77235 | 5.77089
4.852 | -19.2915 | -0.74094 | 5.53624
4.902 | -19.49148 | -0.76229 | 5.69573
4.952 | -19.69149 | -0.74395 | 5.55871
5.002 | -19.89142 | -0.79659 | 5.95206
5.031 | -20.0074 | -0.76961 | 5.75043