## ChpPad_27G_Grn2_strrt4_t19.is_c
Time | Extension | Load | Compressive stress
(sec) | (mm) | (N) | (MPa)
0 | 0 | -0.00521 | 0.03893 | 7.3
0.001 | 0 | -0.00503 | 0.03761
0.002 | 0 | -0.00462 | 0.03455
0.052 | -0.09102 | -0.25561 | 1.90986
0.102 | -0.28891 | 0.03937 | -0.29418
0.152 | -0.48935 | 0.03303 | -0.24683
0.202 | -0.69091 | 0.02847 | -0.21273
0.252 | -0.89087 | -0.02657 | 0.1985
0.302 | -1.09088 | 0.01087 | -0.08121
0.352 | -1.29094 | -0.04505 | 0.33663
0.402 | -1.49097 | -0.02528 | 0.18886
0.452 | -1.69101 | -0.02473 | 0.18479
0.502 | -1.89102 | -0.02102 | 0.15709
0.552 | -2.091 | -0.01968 | 0.14704
0.602 | -2.29106 | 0.00364 | -0.02721
0.652 | -2.49107 | -0.05596 | 0.41815
0.702 | -2.69103 | -0.07324 | 0.54727
0.752 | -2.89104 | -0.0748 | 0.55889
0.802 | -3.09104 | -0.07306 | 0.54591
0.852 | -3.29105 | -0.07962 | 0.59494
0.902 | -3.49101 | -0.1002 | 0.74866
0.952 | -3.69096 | -0.12318 | 0.9204
1.002 | -3.891 | -0.13823 | 1.03282
1.052 | -4.09106 | -0.10012 | 0.7481
1.102 | -4.29096 | -0.12601 | 0.94152
1.152 | -4.49092 | -0.14594 | 1.09044
1.202 | -4.69098 | -0.19146 | 1.43054
1.252 | -4.89107 | -0.16404 | 1.22568
1.302 | -5.09103 | -0.22723 | 1.69786
1.352 | -5.29096 | -0.2665 | 1.99124
1.402 | -5.49099 | -0.30016 | 2.24273
1.452 | -5.69108 | -0.33275 | 2.48625
1.502 | -5.89104 | -0.39234 | 2.93155
1.552 | -6.09102 | -0.43683 | 3.26393
1.602 | -6.291 | -0.45894 | 3.42916
1.652 | -6.49106 | -0.50369 | 3.76353
1.702 | -6.69102 | -0.54358 | 4.06158
1.752 | -6.89103 | -0.6179 | 4.61688
1.802 | -7.09104 | -0.63715 | 4.76072
1.852 | -7.29096 | -0.6331 | 4.73045
1.902 | -7.49105 | -0.59256 | 4.42757
1.952 | -7.69098 | -0.55893 | 4.17626
2.002 | -7.89099 | -0.59369 | 4.43596
2.052 | -8.09103 | -0.62112 | 4.64096
2.102 | -8.29106 | -0.61164 | 4.57012
2.152 | -8.49102 | -0.63565 | 4.74952
2.202 | -8.69105 | -0.67327 | 5.03058
2.252 | -8.89104 | -0.71035 | 5.30764
2.302 | -9.09102 | -0.73002 | 5.45465
2.352 | -9.291 | -0.76768 | 5.73606
2.402 | -9.49104 | -0.81483 | 6.08834
2.452 | -9.69102 | -0.84531 | 6.31607
2.502 | -9.891 | -0.86432 | 6.45813
2.552 | -10.09098 | -0.83359 | 6.22853
2.602 | -10.29102 | -0.81896 | 6.11921
2.652 | -10.49103 | -0.78379 | 5.85641
2.702 | -10.69098 | -0.73999 | 5.52911
2.752 | -10.89094 | -0.73165 | 5.46682
2.802 | -11.091 | -0.69442 | 5.18865
2.852 | -11.29104 | -0.67323 | 5.0303
2.902 | -11.49102 | -0.72571 | 5.42239
2.952 | -11.691 | -0.69738 | 5.21074
3.002 | -11.89106 | -0.6941 | 5.18621
3.052 | -12.09113 | -0.71187 | 5.31899
3.102 | -12.29108 | -0.72709 | 5.43276
3.152 | -12.49104 | -0.73253 | 5.47337
3.202 | -12.69096 | -0.7415 | 5.54038
3.252 | -12.891 | -0.76333 | 5.70353
3.302 | -13.09101 | -0.77551 | 5.79455
3.352 | -13.29099 | -0.79045 | 5.90616
3.402 | -13.491 | -0.82779 | 6.18514
3.452 | -13.69104 | -0.82046 | 6.13041
3.502 | -13.89099 | -0.83669 | 6.25167
3.552 | -14.09097 | -0.83919 | 6.27032
3.602 | -14.29096 | -0.85504 | 6.38875
3.652 | -14.49099 | -0.85929 | 6.42052
3.702 | -14.69111 | -0.83477 | 6.23733
3.752 | -14.89106 | -0.88213 | 6.59118
3.802 | -15.09104 | -0.90108 | 6.73279
3.852 | -15.29103 | -0.88736 | 6.63029
3.902 | -15.49104 | -0.91606 | 6.84469
3.952 | -15.69102 | -0.93093 | 6.95582
4.002 | -15.89095 | -0.92359 | 6.90099
4.052 | -16.09093 | -0.91793 | 6.85871
4.102 | -16.29096 | -0.93149 | 6.96003
4.152 | -16.49105 | -0.95464 | 7.13296
4.202 | -16.69096 | -0.96172 | 7.18588
4.252 | -16.89102 | -0.98035 | 7.32505
4.302 | -17.09105 | -1.00006 | 7.47237
4.352 | -17.29104 | -0.99173 | 7.41012
4.402 | -17.49102 | -0.98649 | 7.37095
4.452 | -17.69105 | -1.02245 | 7.63966
4.502 | -17.89104 | -1.01957 | 7.61812
4.552 | -18.09105 | -1.02946 | 7.69199
4.602 | -18.29103 | -1.06146 | 7.93109
4.652 | -18.49109 | -1.05369 | 7.87309
4.702 | -18.69107 | -1.05716 | 7.89897
4.752 | -18.89097 | -1.06837 | 7.98276
4.802 | -19.09093 | -1.08659 | 8.11887
4.852 | -19.29099 | -1.10936 | 8.28905
4.902 | -19.491 | -1.08828 | 8.1315
4.952 | -19.69098 | -1.10962 | 8.29096
5.002 | -19.89094 | -1.10497 | 8.25624
5.031 | -20.00705 | -1.10616 | 8.26511