## ChpPad_27G_Grn2_strrt4_t2.is_cc
Time | Extension | Load | Compressive stress
(sec) | (mm) | (N) | (MPa)
0 | 0 | -0.02461 | 0.18385 | 8.1
0.001 | 0 | -0.02481 | 0.18538
0.002 | 0 | -0.02485 | 0.18566
0.052 | -0.09104 | -0.27055 | 2.02152
0.102 | -0.28891 | 0.04491 | -0.33559
0.152 | -0.48932 | -0.01633 | 0.12199
0.202 | -0.69086 | -0.0054 | 0.04036
0.252 | -0.89087 | -0.037 | 0.27647
0.302 | -1.09096 | -0.00083 | 0.00623
0.352 | -1.29096 | -0.02434 | 0.18187
0.402 | -1.491 | -0.04253 | 0.31777
0.452 | -1.69104 | -0.02424 | 0.1811
0.502 | -1.89104 | -0.04376 | 0.32699
0.552 | -2.09108 | -0.04303 | 0.32153
0.602 | -2.29112 | -0.06391 | 0.47751
0.652 | -2.4911 | -0.05639 | 0.42135
0.702 | -2.69108 | -0.10167 | 0.75969
0.752 | -2.89104 | -0.11475 | 0.85742
0.802 | -3.09104 | -0.10407 | 0.7776
0.852 | -3.29105 | -0.11629 | 0.86894
0.902 | -3.49104 | -0.10383 | 0.7758
0.952 | -3.69104 | -0.12491 | 0.93334
1.002 | -3.891 | -0.11093 | 0.82889
1.052 | -4.09098 | -0.15646 | 1.16903
1.102 | -4.29107 | -0.14091 | 1.05289
1.152 | -4.49103 | -0.12987 | 0.9704
1.202 | -4.69101 | -0.14249 | 1.06465
1.252 | -4.89107 | -0.16826 | 1.2572
1.302 | -5.09111 | -0.16025 | 1.19739
1.352 | -5.29114 | -0.20208 | 1.50994
1.402 | -5.49107 | -0.25094 | 1.87503
1.452 | -5.69097 | -0.28205 | 2.10746
1.502 | -5.89109 | -0.27889 | 2.08387
1.552 | -6.09107 | -0.32226 | 2.4079
1.602 | -6.291 | -0.34288 | 2.56197
1.652 | -6.49101 | -0.38598 | 2.88398
1.702 | -6.69102 | -0.38927 | 2.90858
1.752 | -6.89103 | -0.44392 | 3.31692
1.802 | -7.09104 | -0.49153 | 3.67269
1.852 | -7.29105 | -0.4996 | 3.73295
1.902 | -7.49103 | -0.51824 | 3.87223
1.952 | -7.69106 | -0.58471 | 4.36887
2.002 | -7.89112 | -0.57516 | 4.29755
2.052 | -8.09108 | -0.6012 | 4.49208
2.102 | -8.29109 | -0.57781 | 4.31731
2.152 | -8.4911 | -0.54875 | 4.1002
2.202 | -8.691 | -0.51468 | 3.84565
2.252 | -8.89112 | -0.46269 | 3.45714
2.302 | -9.0911 | -0.45517 | 3.40102
2.352 | -9.291 | -0.43768 | 3.27033
2.402 | -9.49096 | -0.44472 | 3.32287
2.452 | -9.69104 | -0.41553 | 3.10482
2.502 | -9.89103 | -0.41882 | 3.12935
2.552 | -10.09098 | -0.4476 | 3.34441
2.602 | -10.29102 | -0.47194 | 3.52627
2.652 | -10.49105 | -0.45544 | 3.40303
2.702 | -10.69109 | -0.44538 | 3.32785
2.752 | -10.89104 | -0.48772 | 3.64422
2.802 | -11.091 | -0.47102 | 3.51938
2.852 | -11.29106 | -0.46864 | 3.50161
2.902 | -11.4911 | -0.47853 | 3.57551
2.952 | -11.69108 | -0.50115 | 3.74454
3.002 | -11.89104 | -0.49258 | 3.68051
3.052 | -12.09107 | -0.48255 | 3.60553
3.102 | -12.29113 | -0.49857 | 3.72529
3.152 | -12.49104 | -0.53061 | 3.96464
3.202 | -12.69099 | -0.50041 | 3.739
3.252 | -12.89103 | -0.4949 | 3.69788
3.302 | -13.09101 | -0.51387 | 3.83959
3.352 | -13.29105 | -0.51796 | 3.87018
3.402 | -13.491 | -0.53872 | 4.02529
3.452 | -13.69106 | -0.50769 | 3.79339
3.502 | -13.8911 | -0.52292 | 3.9072
3.552 | -14.09103 | -0.53006 | 3.96053
3.602 | -14.29104 | -0.52695 | 3.93729
3.652 | -14.49104 | -0.56903 | 4.25172
3.702 | -14.69103 | -0.56047 | 4.18774
3.752 | -14.89112 | -0.54818 | 4.09595
3.781 | -15.00702 | -0.54659 | 4.08405