## ChpPad_27G_Grn2_strrt4_t20.is_c
Time | Extension | Load | Compressive stress
(sec) | (mm) | (N) | (MPa)
0 | 0 | 0.00326 | -0.02436 | 7.5
0.001 | 0 | 0.0013 | -0.00971
0.002 | 0 | -0.00044 | 0.00327
0.052 | -0.09083 | -0.25812 | 1.92862
0.102 | -0.28875 | 0.019 | -0.14199
0.152 | -0.48921 | 0.01215 | -0.09081
0.202 | -0.69072 | 0.00368 | -0.02749
0.252 | -0.89068 | 0.01179 | -0.08806
0.302 | -1.09071 | 0.02254 | -0.1684
0.352 | -1.2908 | 0.02754 | -0.2058
0.402 | -1.49079 | 0.00692 | -0.05174
0.452 | -1.69079 | 0.00038 | -0.00285
0.502 | -1.89078 | 0.02906 | -0.21711
0.552 | -2.09081 | -0.01846 | 0.13796
0.602 | -2.29085 | -0.02774 | 0.2073
0.652 | -2.4908 | -0.03016 | 0.22536
0.702 | -2.69087 | -0.05034 | 0.37612
0.752 | -2.89088 | -0.05882 | 0.43948
0.802 | -3.09086 | -0.05998 | 0.44814
0.852 | -3.29084 | -0.06924 | 0.51735
0.902 | -3.49085 | -0.0941 | 0.70311
0.952 | -3.69088 | -0.0954 | 0.71278
1.002 | -3.89087 | -0.11181 | 0.83543
1.052 | -4.09082 | -0.11506 | 0.85968
1.102 | -4.29078 | -0.1038 | 0.77559
1.152 | -4.49084 | -0.15445 | 1.154
1.202 | -4.69079 | -0.13569 | 1.01389
1.252 | -4.89075 | -0.15002 | 1.12091
1.302 | -5.09076 | -0.18551 | 1.38615
1.352 | -5.29088 | -0.24126 | 1.8027
1.402 | -5.49086 | -0.22599 | 1.68857
1.452 | -5.69081 | -0.29991 | 2.24089
1.502 | -5.89077 | -0.33916 | 2.53417
1.552 | -6.09091 | -0.35915 | 2.68354
1.602 | -6.29087 | -0.39364 | 2.94122
1.652 | -6.49082 | -0.4438 | 3.31605
1.702 | -6.6908 | -0.48085 | 3.59283
1.752 | -6.89087 | -0.5479 | 4.09386
1.802 | -7.09082 | -0.57975 | 4.33182
1.852 | -7.29086 | -0.592 | 4.42336
1.902 | -7.49081 | -0.58812 | 4.39438
1.952 | -7.69079 | -0.57652 | 4.30767
2.002 | -7.8908 | -0.53732 | 4.01478
2.052 | -8.09084 | -0.48744 | 3.6421
2.102 | -8.29079 | -0.54587 | 4.07869
2.152 | -8.49083 | -0.54407 | 4.06523
2.202 | -8.69079 | -0.60041 | 4.48616
2.252 | -8.89085 | -0.59801 | 4.46828
2.302 | -9.09091 | -0.65685 | 4.9079
2.352 | -9.29087 | -0.68665 | 5.13054
2.402 | -9.49082 | -0.73111 | 5.46279
2.452 | -9.6908 | -0.7594 | 5.67416
2.502 | -9.89087 | -0.79395 | 5.93233
2.552 | -10.09082 | -0.78577 | 5.8712
2.602 | -10.29078 | -0.81175 | 6.06535
2.652 | -10.49084 | -0.83259 | 6.22101
2.702 | -10.69082 | -0.82152 | 6.13834
2.752 | -10.89083 | -0.77871 | 5.81845
2.802 | -11.09079 | -0.77096 | 5.76055
2.852 | -11.2908 | -0.72047 | 5.38328
2.902 | -11.49078 | -0.72586 | 5.42358
2.952 | -11.69087 | -0.70674 | 5.28068
3.002 | -11.89082 | -0.73708 | 5.50736
3.052 | -12.09083 | -0.72337 | 5.40496
3.102 | -12.29089 | -0.76672 | 5.72882
3.152 | -12.49096 | -0.7245 | 5.41342
3.202 | -12.69088 | -0.73859 | 5.51863
3.252 | -12.89084 | -0.77627 | 5.80018
3.302 | -13.09079 | -0.76434 | 5.71108
3.352 | -13.2908 | -0.81576 | 6.09527
3.402 | -13.49084 | -0.79573 | 5.94562
3.452 | -13.6908 | -0.83046 | 6.20511
3.502 | -13.89083 | -0.80267 | 5.99743
3.552 | -14.09084 | -0.82249 | 6.14555
3.602 | -14.29079 | -0.82662 | 6.17644
3.652 | -14.4908 | -0.85638 | 6.39877
3.702 | -14.69079 | -0.87437 | 6.53322
3.752 | -14.89082 | -0.90184 | 6.73847
3.802 | -15.09091 | -0.87712 | 6.55378
3.852 | -15.29087 | -0.89001 | 6.65009
3.902 | -15.49085 | -0.91364 | 6.82663
3.952 | -15.69083 | -0.93636 | 6.99639
4.002 | -15.89084 | -0.92216 | 6.89027
4.052 | -16.09085 | -0.9203 | 6.87635
4.102 | -16.29078 | -0.91651 | 6.84807
4.152 | -16.49079 | -0.9412 | 7.03258
4.202 | -16.69082 | -0.9855 | 7.36353
4.252 | -16.89086 | -0.94224 | 7.0403
4.302 | -17.09076 | -1.02313 | 7.64474
4.352 | -17.29082 | -1.01364 | 7.57379
4.402 | -17.49086 | -1.01923 | 7.61555
4.452 | -17.69087 | -1.02333 | 7.6462
4.502 | -17.89082 | -1.05989 | 7.91936
4.552 | -18.09086 | -1.05958 | 7.91707
4.602 | -18.29087 | -1.03806 | 7.75625
4.652 | -18.49079 | -1.0468 | 7.82156
4.702 | -18.69086 | -1.07862 | 8.05934
4.752 | -18.89092 | -1.06583 | 7.96376
4.802 | -19.09085 | -1.07706 | 8.04765
4.852 | -19.29081 | -1.12587 | 8.41236
4.902 | -19.49073 | -1.08835 | 8.13202
4.952 | -19.69079 | -1.12126 | 8.37794
5.002 | -19.89083 | -1.13341 | 8.46872
5.031 | -20.00684 | -1.17529 | 8.78166