## ChpPad_27G_Grn2_strrt4_t21.is_c
Time | Extension | Load | Compressive stress
(sec) | (mm) | (N) | (MPa)
0 | 0 | -0.00672 | 0.05021 | 8.5
0.001 | 0 | -0.00733 | 0.0548
0.002 | 0 | -0.00799 | 0.05971
0.052 | -0.09131 | -0.26161 | 1.95475
0.102 | -0.28931 | 0.03799 | -0.28385
0.152 | -0.48959 | 0.01973 | -0.14739
0.202 | -0.69118 | -0.01744 | 0.1303
0.252 | -0.89116 | 0.00485 | -0.03622
0.302 | -1.09114 | -0.01192 | 0.08904
0.352 | -1.29126 | 0.00303 | -0.02262
0.402 | -1.49127 | 0.01363 | -0.10184
0.452 | -1.69128 | -0.02574 | 0.19234
0.502 | -1.89126 | -0.01984 | 0.14822
0.552 | -2.09127 | 0.00944 | -0.07056
0.602 | -2.29133 | -0.02665 | 0.19909
0.652 | -2.49137 | -0.04805 | 0.35904
0.702 | -2.69135 | -0.05447 | 0.40698
0.752 | -2.89136 | -0.03823 | 0.28562
0.802 | -3.09139 | -0.06988 | 0.52211
0.852 | -3.29135 | -0.06681 | 0.49919
0.902 | -3.49128 | -0.09756 | 0.72896
0.952 | -3.69129 | -0.08043 | 0.60099
1.002 | -3.89135 | -0.09261 | 0.69198
1.052 | -4.0913 | -0.10591 | 0.79138
1.102 | -4.29126 | -0.12873 | 0.96184
1.152 | -4.49124 | -0.13543 | 1.01194
1.202 | -4.69136 | -0.13089 | 0.97798
1.252 | -4.89129 | -0.13075 | 0.97697
1.302 | -5.09124 | -0.1588 | 1.18657
1.352 | -5.2913 | -0.17478 | 1.30595
1.402 | -5.49137 | -0.17653 | 1.31903
1.452 | -5.69138 | -0.20375 | 1.52243
1.502 | -5.8913 | -0.23282 | 1.73962
1.552 | -6.09126 | -0.24996 | 1.86769
1.602 | -6.29135 | -0.25097 | 1.87521
1.652 | -6.49133 | -0.31168 | 2.32885
1.702 | -6.69129 | -0.36614 | 2.73576
1.752 | -6.89127 | -0.38468 | 2.87427
1.802 | -7.0913 | -0.41609 | 3.10899
1.852 | -7.29129 | -0.44723 | 3.34166
1.902 | -7.4913 | -0.48257 | 3.60571
1.952 | -7.6913 | -0.52196 | 3.89999
2.002 | -7.89131 | -0.58555 | 4.37517
2.052 | -8.0913 | -0.61168 | 4.57043
2.102 | -8.29138 | -0.6286 | 4.6968
2.152 | -8.49134 | -0.67601 | 5.05111
2.202 | -8.69129 | -0.6243 | 4.66472
2.252 | -8.89133 | -0.59186 | 4.42235
2.302 | -9.09137 | -0.58287 | 4.35516
2.352 | -9.29135 | -0.59507 | 4.44632
2.402 | -9.49133 | -0.55089 | 4.11617
2.452 | -9.69129 | -0.5759 | 4.30304
2.502 | -9.89127 | -0.54684 | 4.0859
2.552 | -10.09128 | -0.53204 | 3.97532
2.602 | -10.29131 | -0.52726 | 3.93962
2.652 | -10.49127 | -0.52307 | 3.90831
2.702 | -10.69128 | -0.5647 | 4.21936
2.752 | -10.89131 | -0.52647 | 3.93371
2.802 | -11.09132 | -0.56081 | 4.19035
2.852 | -11.29133 | -0.54478 | 4.07052
2.902 | -11.49129 | -0.55561 | 4.15148
2.952 | -11.69132 | -0.57239 | 4.27684
3.002 | -11.89136 | -0.58721 | 4.38759
3.052 | -12.09131 | -0.58423 | 4.36529
3.102 | -12.29132 | -0.58057 | 4.33798
3.152 | -12.49133 | -0.60689 | 4.5346
3.202 | -12.69139 | -0.6123 | 4.57503
3.252 | -12.89135 | -0.59693 | 4.46017
3.302 | -13.09128 | -0.6105 | 4.5616
3.352 | -13.29123 | -0.63643 | 4.75536
3.402 | -13.49127 | -0.67197 | 5.02087
3.452 | -13.6913 | -0.67791 | 5.06527
3.502 | -13.89129 | -0.67065 | 5.01099
3.552 | -14.09132 | -0.69094 | 5.16266
3.602 | -14.29138 | -0.71618 | 5.3512
3.652 | -14.49134 | -0.7285 | 5.4433
3.702 | -14.69129 | -0.70732 | 5.28503
3.752 | -14.89128 | -0.70524 | 5.26947
3.802 | -15.09131 | -0.7472 | 5.583
3.852 | -15.29138 | -0.7402 | 5.53071
3.902 | -15.49133 | -0.74912 | 5.59734
3.952 | -15.69129 | -0.74041 | 5.53227
4.002 | -15.89127 | -0.74965 | 5.60134
4.052 | -16.0913 | -0.77691 | 5.80502
4.102 | -16.29131 | -0.794 | 5.93268
4.152 | -16.49124 | -0.79334 | 5.92774
4.202 | -16.69125 | -0.81395 | 6.08177
4.252 | -16.89131 | -0.80084 | 5.98379
4.302 | -17.09135 | -0.8426 | 6.29578
4.352 | -17.29128 | -0.84906 | 6.34408
4.402 | -17.49137 | -0.83697 | 6.25372
4.452 | -17.69137 | -0.85602 | 6.39609
4.502 | -17.89136 | -0.89511 | 6.68815
4.552 | -18.09134 | -0.87598 | 6.54526
4.602 | -18.29132 | -0.89225 | 6.66682
4.652 | -18.49133 | -0.89664 | 6.69964
4.702 | -18.69129 | -0.90213 | 6.74062
4.752 | -18.89129 | -0.89603 | 6.69508
4.802 | -19.09133 | -0.90244 | 6.74292
4.852 | -19.29134 | -0.94433 | 7.05592
4.902 | -19.49124 | -0.92486 | 6.91045
4.952 | -19.69125 | -0.97037 | 7.25049
5.002 | -19.89126 | -0.96776 | 7.23097
5.031 | -20.00732 | -0.96752 | 7.22923