## ChpPad_27G_Grn2_strrt4_t24.is_c
Time | Extension | Load | Compressive stress
(sec) | (mm) | (N) | (MPa)
0 | 0 | -0.0111 | 0.08291 | 9.7
0.001 | 0 | -0.01086 | 0.08117
0.002 | 0 | -0.01068 | 0.07978
0.052 | -0.09094 | -0.26688 | 1.99406
0.102 | -0.28888 | 0.00122 | -0.00915
0.152 | -0.48932 | -4e-05 | 0.00028
0.202 | -0.69083 | -0.00097 | 0.00724
0.252 | -0.89079 | -0.00052 | 0.0039
0.302 | -1.09082 | -0.01441 | 0.10765
0.352 | -1.29094 | -0.03743 | 0.27971
0.402 | -1.49092 | -0.00478 | 0.0357
0.452 | -1.69088 | -0.03061 | 0.2287
0.502 | -1.89086 | -0.03915 | 0.29255
0.552 | -2.09095 | -0.01218 | 0.09102
0.602 | -2.29096 | -0.02595 | 0.19387
0.652 | -2.49091 | -0.03279 | 0.24498
0.702 | -2.69095 | -0.07184 | 0.53676
0.752 | -2.89093 | -0.06247 | 0.46679
0.802 | -3.09096 | -0.06892 | 0.51498
0.852 | -3.29097 | -0.09883 | 0.73846
0.902 | -3.49096 | -0.11127 | 0.8314
0.952 | -3.69096 | -0.10942 | 0.81758
1.002 | -3.89095 | -0.10141 | 0.75774
1.052 | -4.09093 | -0.09375 | 0.70047
1.102 | -4.29096 | -0.12225 | 0.91347
1.152 | -4.49092 | -0.13889 | 1.03779
1.202 | -4.6909 | -0.14877 | 1.11162
1.252 | -4.89094 | -0.12206 | 0.91205
1.302 | -5.09095 | -0.1401 | 1.04684
1.352 | -5.29093 | -0.16819 | 1.25668
1.402 | -5.49091 | -0.21178 | 1.58242
1.452 | -5.69089 | -0.27671 | 2.06751
1.502 | -5.89096 | -0.30026 | 2.2435
1.552 | -6.09099 | -0.33007 | 2.46625
1.602 | -6.29097 | -0.39091 | 2.92086
1.652 | -6.4909 | -0.41456 | 3.09758
1.702 | -6.69096 | -0.44589 | 3.33167
1.752 | -6.891 | -0.4805 | 3.59026
1.802 | -7.09088 | -0.53267 | 3.98002
1.852 | -7.29088 | -0.58671 | 4.3838
1.902 | -7.49092 | -0.60024 | 4.48491
1.952 | -7.69096 | -0.64099 | 4.78943
2.002 | -7.89091 | -0.64828 | 4.84384
2.052 | -8.09087 | -0.70676 | 5.28085
2.102 | -8.29087 | -0.70295 | 5.25236
2.152 | -8.49099 | -0.75769 | 5.66136
2.202 | -8.69089 | -0.79742 | 5.95822
2.252 | -8.8909 | -0.81019 | 6.05362
2.302 | -9.09097 | -0.8546 | 6.38552
2.352 | -9.291 | -0.88171 | 6.58805
2.402 | -9.49096 | -0.90038 | 6.72757
2.452 | -9.69102 | -0.92946 | 6.94483
2.502 | -9.89095 | -0.95003 | 7.09855
2.552 | -10.09096 | -0.8675 | 6.48186
2.602 | -10.29094 | -0.84111 | 6.28469
2.652 | -10.49089 | -0.77326 | 5.77771
2.702 | -10.69093 | -0.73288 | 5.47598
2.752 | -10.89091 | -0.69879 | 5.22128
2.802 | -11.09087 | -0.66224 | 4.94815
2.852 | -11.29096 | -0.64359 | 4.80881
2.902 | -11.49096 | -0.66728 | 4.98584
2.952 | -11.69092 | -0.67138 | 5.01645
3.002 | -11.89096 | -0.71993 | 5.37921
3.052 | -12.09096 | -0.66814 | 4.99227
3.102 | -12.29092 | -0.68735 | 5.13583
3.152 | -12.49101 | -0.66908 | 4.9993
3.202 | -12.69091 | -0.68835 | 5.14328
3.252 | -12.89095 | -0.68642 | 5.12884
3.302 | -13.09096 | -0.69338 | 5.18085
3.352 | -13.29094 | -0.698 | 5.2154
3.402 | -13.49087 | -0.70826 | 5.29202
3.452 | -13.69087 | -0.7354 | 5.4948
3.502 | -13.89091 | -0.75476 | 5.63947
3.552 | -14.09092 | -0.71711 | 5.35816
3.602 | -14.29085 | -0.77071 | 5.75864
3.652 | -14.49091 | -0.75478 | 5.63964
3.702 | -14.691 | -0.79784 | 5.96135
3.752 | -14.89104 | -0.75799 | 5.66362
3.802 | -15.09096 | -0.78664 | 5.8777
3.852 | -15.29095 | -0.78438 | 5.86079
3.902 | -15.49093 | -0.78357 | 5.85477
3.952 | -15.69099 | -0.78629 | 5.87506
4.002 | -15.89092 | -0.82657 | 6.17602
4.052 | -16.09098 | -0.79823 | 5.96427
4.102 | -16.29096 | -0.86849 | 6.48927
4.152 | -16.49097 | -0.8149 | 6.08887
4.202 | -16.69088 | -0.83084 | 6.20793
4.252 | -16.89086 | -0.82995 | 6.20132
4.302 | -17.09087 | -0.84286 | 6.29773
4.352 | -17.29088 | -0.83489 | 6.2382
4.402 | -17.49094 | -0.85306 | 6.374
4.452 | -17.69095 | -0.85599 | 6.39589
4.502 | -17.89093 | -0.8481 | 6.33691
4.552 | -18.09097 | -0.87477 | 6.53617
4.602 | -18.291 | -0.86232 | 6.44314
4.652 | -18.49096 | -0.86557 | 6.46742
4.702 | -18.69091 | -0.88822 | 6.63666
4.752 | -18.89092 | -0.87349 | 6.52661
4.802 | -19.09096 | -0.91098 | 6.80677
4.852 | -19.29096 | -0.86119 | 6.43472
4.902 | -19.49089 | -0.89793 | 6.70927
4.952 | -19.69096 | -0.90699 | 6.77695
5.002 | -19.89091 | -0.90932 | 6.79438
5.031 | -20.00697 | -0.89188 | 6.66401