## ChpPad_27G_Grn2_strrt4_t26.is_c
Time | Extension | Load | Compressive stress
(sec) | (mm) | (N) | (MPa)
0 | 0 | -0.02534 | 0.18931 | 9.9
0.001 | 0 | -0.0259 | 0.19356
0.002 | 0 | -0.02642 | 0.19738
0.052 | -0.09064 | -0.22149 | 1.65496
0.102 | -0.28854 | 0.02094 | -0.15643
0.152 | -0.48903 | 0.00241 | -0.01802
0.202 | -0.69051 | 0.01031 | -0.077
0.252 | -0.89046 | -0.02013 | 0.15038
0.302 | -1.09047 | -0.00497 | 0.03716
0.352 | -1.29062 | 0.00937 | -0.07004
0.402 | -1.49063 | -0.03505 | 0.26189
0.452 | -1.69061 | -0.0211 | 0.15769
0.502 | -1.89059 | -0.02239 | 0.16732
0.552 | -2.09065 | -0.03348 | 0.25013
0.602 | -2.29074 | -0.0693 | 0.5178
0.652 | -2.49064 | -0.08761 | 0.65461
0.702 | -2.69065 | -0.10484 | 0.78335
0.752 | -2.89069 | -0.09168 | 0.68502
0.802 | -3.09064 | -0.06072 | 0.45368
0.852 | -3.29063 | -0.11505 | 0.85965
0.902 | -3.49061 | -0.10496 | 0.78425
0.952 | -3.69064 | -0.1031 | 0.77037
1.002 | -3.8906 | -0.12145 | 0.90749
1.052 | -4.09058 | -0.12925 | 0.96577
1.102 | -4.29062 | -0.15918 | 1.18935
1.152 | -4.49063 | -0.13608 | 1.01678
1.202 | -4.69063 | -0.19365 | 1.44697
1.252 | -4.89064 | -0.21351 | 1.59533
1.302 | -5.09068 | -0.22002 | 1.64393
1.352 | -5.29069 | -0.24545 | 1.83398
1.402 | -5.49067 | -0.31333 | 2.34117
1.452 | -5.69062 | -0.32567 | 2.4334
1.502 | -5.89066 | -0.35943 | 2.68566
1.552 | -6.0907 | -0.39667 | 2.96387
1.602 | -6.29065 | -0.44592 | 3.33185
1.652 | -6.49063 | -0.46696 | 3.48904
1.702 | -6.69059 | -0.53389 | 3.98917
1.752 | -6.89065 | -0.55049 | 4.11321
1.802 | -7.09061 | -0.60056 | 4.48735
1.852 | -7.29054 | -0.65119 | 4.86566
1.902 | -7.4906 | -0.68611 | 5.12658
1.952 | -7.69069 | -0.72767 | 5.43704
2.002 | -7.89067 | -0.72859 | 5.44393
2.052 | -8.09065 | -0.80636 | 6.02505
2.102 | -8.29063 | -0.84812 | 6.33708
2.152 | -8.4907 | -0.86845 | 6.48899
2.202 | -8.69063 | -0.89133 | 6.65994
2.252 | -8.89063 | -0.90579 | 6.76797
2.302 | -9.09064 | -0.91319 | 6.82329
2.352 | -9.29065 | -0.93933 | 7.01859
2.402 | -9.49066 | -0.98792 | 7.38163
2.452 | -9.69067 | -1.03221 | 7.71258
2.502 | -9.89065 | -1.09195 | 8.15892
2.552 | -10.09058 | -1.05419 | 7.87681
2.602 | -10.29064 | -0.98841 | 7.38528
2.652 | -10.49065 | -0.94284 | 7.04479
2.702 | -10.69063 | -0.92154 | 6.88564
2.752 | -10.89064 | -0.85811 | 6.41172
2.802 | -11.09065 | -0.85185 | 6.36492
2.852 | -11.29069 | -0.84209 | 6.29203
2.902 | -11.49072 | -0.80836 | 6.03998
2.952 | -11.69065 | -0.8297 | 6.19944
3.002 | -11.89063 | -0.80711 | 6.03062
3.052 | -12.09064 | -0.80868 | 6.04238
3.102 | -12.29062 | -0.82814 | 6.18779
3.152 | -12.49063 | -0.81091 | 6.05905
3.202 | -12.69062 | -0.8354 | 6.24199
3.252 | -12.89063 | -0.8674 | 6.4811
3.302 | -13.09061 | -0.83133 | 6.21158
3.352 | -13.29064 | -0.84753 | 6.33267
3.402 | -13.49063 | -0.89206 | 6.6654
3.452 | -13.69058 | -0.92861 | 6.93846
3.502 | -13.89064 | -0.94017 | 7.02489
3.552 | -14.09068 | -0.94992 | 7.09768
3.602 | -14.29063 | -0.9245 | 6.90777
3.652 | -14.49067 | -0.9792 | 7.31646
3.702 | -14.69068 | -0.95903 | 7.16577
3.752 | -14.89074 | -0.95631 | 7.14541
3.802 | -15.0907 | -0.98234 | 7.33991
3.852 | -15.29063 | -1.00002 | 7.47202
3.902 | -15.49061 | -1.00565 | 7.51412
3.952 | -15.69062 | -1.00106 | 7.47985
4.002 | -15.89065 | -1.00832 | 7.53406
4.052 | -16.09064 | -1.05234 | 7.86296
4.102 | -16.29062 | -1.0505 | 7.84926
4.152 | -16.49068 | -1.06871 | 7.9853
4.202 | -16.69061 | -1.05487 | 7.88189
4.252 | -16.89062 | -1.0883 | 8.13168
4.302 | -17.09063 | -1.07798 | 8.05454
4.352 | -17.29064 | -1.09308 | 8.16741
4.402 | -17.49072 | -1.06589 | 7.96425
4.452 | -17.69068 | -1.10233 | 8.23651
4.502 | -17.89066 | -1.07794 | 8.05422
4.552 | -18.09064 | -1.10751 | 8.27517
4.602 | -18.29068 | -1.14871 | 8.58302
4.652 | -18.49066 | -1.13628 | 8.49016
4.702 | -18.69056 | -1.15466 | 8.62752
4.752 | -18.8906 | -1.1279 | 8.42756
4.802 | -19.09058 | -1.18521 | 8.85577
4.852 | -19.29064 | -1.17177 | 8.75535
4.902 | -19.4906 | -1.18135 | 8.82689
4.952 | -19.69066 | -1.17422 | 8.77362
5.002 | -19.89064 | -1.19263 | 8.91123
5.031 | -20.00671 | -1.18786 | 8.8756