## ChpPad_27G_Grn2_strrt4_t27.is_c
Time | Extension | Load | Compressive stress
(sec) | (mm) | (N) | (MPa)
0 | 0 | -0.00255 | 0.01903 | 7.9
0.001 | 0 | -0.00347 | 0.02592
0.002 | 0 | -0.00439 | 0.03281
0.052 | -0.08987 | -0.26609 | 1.98822
0.102 | -0.28779 | 0.01279 | -0.09554
0.152 | -0.4882 | -0.00319 | 0.02387
0.202 | -0.68973 | 0.00113 | -0.00845
0.252 | -0.88969 | 0.03799 | -0.28385
0.302 | -1.08975 | 0.02617 | -0.19558
0.352 | -1.28981 | 0.01788 | -0.13361
0.402 | -1.48988 | -0.01684 | 0.12585
0.452 | -1.68994 | -0.00814 | 0.06078
0.502 | -1.88989 | 0.01244 | -0.09297
0.552 | -2.08982 | 0.01973 | -0.14746
0.602 | -2.28991 | -0.02916 | 0.21784
0.652 | -2.48995 | -0.01271 | 0.09495
0.702 | -2.68988 | -0.01699 | 0.12696
0.752 | -2.88983 | -0.0223 | 0.16663
0.802 | -3.08984 | -0.02624 | 0.19603
0.852 | -3.28988 | -0.02345 | 0.17519
0.902 | -3.48983 | -0.04454 | 0.3328
0.952 | -3.68981 | -0.03806 | 0.2844
1.002 | -3.88979 | -0.04182 | 0.31245
1.052 | -4.08986 | -0.076 | 0.56787
1.102 | -4.28987 | -0.07723 | 0.57705
1.152 | -4.48985 | -0.08909 | 0.66564
1.202 | -4.68991 | -0.06815 | 0.50921
1.252 | -4.88992 | -0.11178 | 0.83522
1.302 | -5.08988 | -0.11335 | 0.84691
1.352 | -5.28988 | -0.14015 | 1.04722
1.402 | -5.48992 | -0.12821 | 0.95798
1.452 | -5.68988 | -0.13778 | 1.02951
1.502 | -5.88986 | -0.17316 | 1.29384
1.552 | -6.08987 | -0.21173 | 1.58204
1.602 | -6.28985 | -0.24208 | 1.80879
1.652 | -6.48986 | -0.29089 | 2.17349
1.702 | -6.68984 | -0.34061 | 2.54502
1.752 | -6.8898 | -0.35216 | 2.63128
1.802 | -7.08988 | -0.37657 | 2.81366
1.852 | -7.28989 | -0.40393 | 3.01815
1.902 | -7.48985 | -0.46885 | 3.50317
1.952 | -7.68986 | -0.51381 | 3.8391
2.002 | -7.88989 | -0.49917 | 3.72971
2.052 | -8.08993 | -0.45117 | 3.37109
2.102 | -8.28988 | -0.4472 | 3.34141
2.152 | -8.48987 | -0.43721 | 3.26682
2.202 | -8.68987 | -0.36632 | 2.73708
2.252 | -8.88988 | -0.35739 | 2.67038
2.302 | -9.08984 | -0.35587 | 2.65901
2.352 | -9.28979 | -0.3875 | 2.89539
2.402 | -9.48983 | -0.40166 | 3.00117
2.452 | -9.68987 | -0.39303 | 2.93669
2.502 | -9.88979 | -0.40289 | 3.01039
2.552 | -10.0898 | -0.43409 | 3.24347
2.602 | -10.28984 | -0.46946 | 3.50773
2.652 | -10.4899 | -0.50765 | 3.79311
2.702 | -10.68991 | -0.51524 | 3.84979
2.752 | -10.88992 | -0.58481 | 4.3696
2.802 | -11.08993 | -0.59427 | 4.44031
2.852 | -11.28994 | -0.57821 | 4.32034
2.902 | -11.48989 | -0.57815 | 4.31985
2.952 | -11.68988 | -0.60586 | 4.52694
3.002 | -11.88986 | -0.59859 | 4.47259
3.052 | -12.08984 | -0.5954 | 4.44876
3.102 | -12.28985 | -0.58281 | 4.35468
3.152 | -12.48983 | -0.58765 | 4.39083
3.202 | -12.68984 | -0.5825 | 4.35235
3.252 | -12.88985 | -0.59227 | 4.42538
3.302 | -13.08978 | -0.60459 | 4.51744
3.352 | -13.28989 | -0.58593 | 4.37802
3.402 | -13.4899 | -0.61493 | 4.59472
3.452 | -13.68988 | -0.60847 | 4.54639
3.502 | -13.88989 | -0.60721 | 4.53703
3.552 | -14.0899 | -0.62076 | 4.63828
3.602 | -14.28991 | -0.59349 | 4.43453
3.652 | -14.48992 | -0.66929 | 5.00083
3.702 | -14.68985 | -0.62472 | 4.66782
3.752 | -14.88986 | -0.64041 | 4.78508
3.802 | -15.08987 | -0.66457 | 4.96562
3.852 | -15.28985 | -0.68603 | 5.12592
3.902 | -15.4898 | -0.68756 | 5.13736
3.952 | -15.68981 | -0.65979 | 4.92985
4.002 | -15.8899 | -0.70228 | 5.24738
4.052 | -16.08991 | -0.70357 | 5.25702
4.102 | -16.28984 | -0.6931 | 5.17877
4.152 | -16.48985 | -0.71885 | 5.37118
4.202 | -16.68988 | -0.7328 | 5.47542
4.252 | -16.88995 | -0.73242 | 5.47257
4.302 | -17.0899 | -0.74571 | 5.5719
4.352 | -17.28988 | -0.73159 | 5.46637
4.402 | -17.48992 | -0.73733 | 5.50927
4.452 | -17.68993 | -0.75878 | 5.66953
4.502 | -17.88983 | -0.77364 | 5.78056
4.552 | -18.08981 | -0.78942 | 5.89848
4.602 | -18.28977 | -0.76771 | 5.73627
4.652 | -18.48989 | -0.77023 | 5.75509
4.702 | -18.68987 | -0.8098 | 6.05073
4.752 | -18.88982 | -0.80176 | 5.99068
4.802 | -19.08983 | -0.8446 | 6.31075
4.852 | -19.28987 | -0.80097 | 5.98476
4.902 | -19.4899 | -0.84931 | 6.34596
4.952 | -19.68983 | -0.81982 | 6.12557
5.002 | -19.88989 | -0.81382 | 6.08076
5.031 | -20.00585 | -0.82052 | 6.13083