## ChpPad_27G_Grn2_strrt4_t28.is_c
Time | Extension | Load | Compressive stress
(sec) | (mm) | (N) | (MPa)
0 | 0 | -0.02672 | 0.19968 | 6.9
0.001 | 0 | -0.02679 | 0.20017
0.002 | 0 | -0.02694 | 0.20128
0.052 | -0.0908 | -0.30588 | 2.2855
0.102 | -0.28872 | 0.0083 | -0.06204
0.152 | -0.48927 | -0.01732 | 0.12943
0.202 | -0.69072 | -0.05159 | 0.38548
0.252 | -0.89065 | -0.05692 | 0.42528
0.302 | -1.09066 | -0.02615 | 0.1954
0.352 | -1.2908 | -0.05378 | 0.40187
0.402 | -1.49079 | -0.03502 | 0.26165
0.452 | -1.69077 | -0.05994 | 0.4479
0.502 | -1.89072 | -0.04227 | 0.31582
0.552 | -2.09081 | -0.09338 | 0.69775
0.602 | -2.29079 | -0.0762 | 0.56933
0.652 | -2.49078 | -0.06962 | 0.52017
0.702 | -2.69079 | -0.07208 | 0.53861
0.752 | -2.89085 | -0.10081 | 0.75325
0.802 | -3.0908 | -0.09766 | 0.72973
0.852 | -3.29081 | -0.10853 | 0.8109
0.902 | -3.49082 | -0.11851 | 0.8855
0.952 | -3.69086 | -0.10264 | 0.76692
1.002 | -3.89081 | -0.096 | 0.71727
1.052 | -4.09077 | -0.16274 | 1.21601
1.102 | -4.2908 | -0.15976 | 1.19374
1.152 | -4.49079 | -0.19522 | 1.45869
1.202 | -4.69079 | -0.20212 | 1.51022
1.252 | -4.89078 | -0.22992 | 1.71794
1.302 | -5.09079 | -0.27353 | 2.04378
1.352 | -5.29079 | -0.27185 | 2.03126
1.402 | -5.4908 | -0.34024 | 2.54227
1.452 | -5.69076 | -0.39632 | 2.96122
1.502 | -5.89085 | -0.39104 | 2.92184
1.552 | -6.09088 | -0.42541 | 3.17862
1.602 | -6.29081 | -0.50992 | 3.81009
1.652 | -6.49082 | -0.505 | 3.77331
1.702 | -6.69083 | -0.5674 | 4.23958
1.752 | -6.89089 | -0.60605 | 4.52837
1.802 | -7.0908 | -0.53039 | 3.96304
1.852 | -7.29072 | -0.5431 | 4.05796
1.902 | -7.49079 | -0.53193 | 3.97456
1.952 | -7.69085 | -0.49822 | 3.72262
2.002 | -7.89078 | -0.42772 | 3.19587
2.052 | -8.09071 | -0.43686 | 3.26421
2.102 | -8.29071 | -0.44527 | 3.32698
2.152 | -8.49086 | -0.4739 | 3.54092
2.202 | -8.69079 | -0.55148 | 4.12059
2.252 | -8.89077 | -0.58083 | 4.33989
2.302 | -9.0908 | -0.61701 | 4.6102
2.352 | -9.29087 | -0.67019 | 5.00758
2.402 | -9.49085 | -0.72949 | 5.45065
2.452 | -9.69086 | -0.77991 | 5.82739
2.502 | -9.89084 | -0.78867 | 5.89287
2.552 | -10.0908 | -0.74368 | 5.5567
2.602 | -10.29086 | -0.72526 | 5.41905
2.652 | -10.49076 | -0.72417 | 5.41095
2.702 | -10.69077 | -0.70069 | 5.23545
2.752 | -10.89078 | -0.67975 | 5.07901
2.802 | -11.09076 | -0.65089 | 4.86336
2.852 | -11.2908 | -0.65302 | 4.87933
2.902 | -11.4908 | -0.65065 | 4.86155
2.952 | -11.69079 | -0.65914 | 4.92505
3.002 | -11.8908 | -0.69778 | 5.21377
3.052 | -12.09083 | -0.66979 | 5.00462
3.102 | -12.29084 | -0.70259 | 5.24968
3.152 | -12.49082 | -0.6757 | 5.04874
3.202 | -12.6908 | -0.69094 | 5.16266
3.252 | -12.89084 | -0.7045 | 5.26394
3.302 | -13.09082 | -0.74354 | 5.55562
3.352 | -13.2908 | -0.73008 | 5.4551
3.402 | -13.49076 | -0.75888 | 5.67026
3.452 | -13.69069 | -0.73448 | 5.48794
3.502 | -13.89078 | -0.75987 | 5.67764
3.552 | -14.09079 | -0.76712 | 5.73185
3.602 | -14.29071 | -0.82301 | 6.14944
3.652 | -14.49078 | -0.80998 | 6.05205
3.702 | -14.69084 | -0.8245 | 6.16058
3.752 | -14.89093 | -0.82022 | 6.12857
3.802 | -15.09086 | -0.83964 | 6.27373
3.852 | -15.29079 | -0.83155 | 6.21322
3.902 | -15.49082 | -0.83414 | 6.2326
3.952 | -15.69083 | -0.8548 | 6.38694
4.002 | -15.89084 | -0.86532 | 6.46561
4.052 | -16.0908 | -0.87515 | 6.53899
4.102 | -16.2908 | -0.87574 | 6.54345
4.152 | -16.49081 | -0.86343 | 6.45149
4.202 | -16.69071 | -0.89977 | 6.72298
4.252 | -16.89072 | -0.9244 | 6.90701
4.302 | -17.09073 | -0.98372 | 7.35024
4.352 | -17.29074 | -0.92403 | 6.90426
4.402 | -17.49086 | -0.95501 | 7.13574
4.452 | -17.69081 | -1.0311 | 7.7043
4.502 | -17.8908 | -0.97795 | 7.30713
4.552 | -18.09083 | -0.97625 | 7.29443
4.602 | -18.29084 | -1.00771 | 7.52953
4.652 | -18.49082 | -0.97711 | 7.30087
4.702 | -18.6908 | -1.01285 | 7.56788
4.752 | -18.89081 | -1.00142 | 7.48249
4.802 | -19.09082 | -1.01469 | 7.58169
4.852 | -19.29083 | -1.01044 | 7.54989
4.902 | -19.49076 | -1.04873 | 7.83596
4.952 | -19.69082 | -1.04143 | 7.78148
5.002 | -19.8908 | -1.04829 | 7.83273
5.031 | -20.00679 | -1.08387 | 8.09855