## ChpPad_27G_Grn2_strrt4_t29.is_c
Time | Extension | Load | Compressive stress
(sec) | (mm) | (N) | (MPa)
0 | -5e-05 | -0.01816 | 0.1357 | 7.3
0.001 | -5e-05 | -0.01824 | 0.13629
0.002 | -5e-05 | -0.01793 | 0.13399
0.052 | -0.09129 | -0.25988 | 1.94177
0.102 | -0.28921 | -0.01638 | 0.12237
0.152 | -0.48956 | -0.02 | 0.1494
0.202 | -0.69112 | -0.01086 | 0.08114
0.252 | -0.89113 | -0.03483 | 0.26022
0.302 | -1.09125 | -0.01912 | 0.14286
0.352 | -1.29126 | -0.01649 | 0.1232
0.402 | -1.49129 | -0.03065 | 0.22905
0.452 | -1.6913 | -0.07061 | 0.52761
0.502 | -1.89131 | -0.04423 | 0.33051
0.552 | -2.09132 | -0.02339 | 0.17477
0.602 | -2.29125 | -0.05341 | 0.39908
0.652 | -2.49126 | -0.08378 | 0.62601
0.702 | -2.69127 | -0.0923 | 0.68968
0.752 | -2.89122 | -0.09887 | 0.73878
0.802 | -3.09123 | -0.10904 | 0.81476
0.852 | -3.29127 | -0.12105 | 0.90446
0.902 | -3.49122 | -0.1256 | 0.93846
0.952 | -3.69129 | -0.13131 | 0.98111
1.002 | -3.89129 | -0.13371 | 0.9991
1.052 | -4.09133 | -0.14947 | 1.11681
1.102 | -4.29134 | -0.15723 | 1.17481
1.152 | -4.49129 | -0.16693 | 1.24732
1.202 | -4.69133 | -0.24985 | 1.86682
1.252 | -4.89134 | -0.26875 | 2.00808
1.302 | -5.09129 | -0.32382 | 2.41956
1.352 | -5.29128 | -0.31179 | 2.32965
1.402 | -5.49126 | -0.3413 | 2.55017
1.452 | -5.69129 | -0.36061 | 2.69443
1.502 | -5.89128 | -0.42464 | 3.17287
1.552 | -6.09123 | -0.4835 | 3.61267
1.602 | -6.29124 | -0.50656 | 3.78497
1.652 | -6.4913 | -0.57918 | 4.32754
1.702 | -6.69126 | -0.58264 | 4.35346
1.752 | -6.89127 | -0.6382 | 4.76858
1.802 | -7.09128 | -0.651 | 4.86423
1.852 | -7.29134 | -0.6288 | 4.6983
1.902 | -7.4914 | -0.54188 | 4.04884
1.952 | -7.6913 | -0.54608 | 4.08026
2.002 | -7.89123 | -0.57439 | 4.29177
2.052 | -8.0913 | -0.63893 | 4.77405
2.102 | -8.2913 | -0.64626 | 4.82878
2.152 | -8.49126 | -0.67879 | 5.07185
2.202 | -8.69119 | -0.72112 | 5.38816
2.252 | -8.89125 | -0.76789 | 5.73759
2.302 | -9.09129 | -0.7795 | 5.82436
2.352 | -9.29127 | -0.83401 | 6.23166
2.402 | -9.49133 | -0.85059 | 6.35549
2.452 | -9.69129 | -0.86833 | 6.48805
2.502 | -9.8913 | -0.85495 | 6.38813
2.552 | -10.09136 | -0.8006 | 5.98198
2.602 | -10.29131 | -0.81769 | 6.10971
2.652 | -10.49132 | -0.80943 | 6.04795
2.702 | -10.6913 | -0.78575 | 5.87102
2.752 | -10.89131 | -0.76141 | 5.68919
2.802 | -11.09129 | -0.76524 | 5.71776
2.852 | -11.2913 | -0.75237 | 5.62166
2.902 | -11.49121 | -0.74458 | 5.56341
2.952 | -11.69124 | -0.76275 | 5.69921
3.002 | -11.89125 | -0.78857 | 5.89211
3.052 | -12.09126 | -0.76132 | 5.6885
3.102 | -12.29124 | -0.75099 | 5.61129
3.152 | -12.49125 | -0.76777 | 5.73668
3.202 | -12.69129 | -0.77365 | 5.78063
3.252 | -12.89132 | -0.80419 | 6.00881
3.302 | -13.0913 | -0.82579 | 6.17018
3.352 | -13.29129 | -0.84167 | 6.2889
3.402 | -13.4913 | -0.87524 | 6.53972
3.452 | -13.69133 | -0.86407 | 6.45625
3.502 | -13.89129 | -0.85637 | 6.39874
3.552 | -14.09127 | -0.90476 | 6.76025
3.602 | -14.2913 | -0.91279 | 6.8203
3.652 | -14.49131 | -0.91886 | 6.8656
3.702 | -14.69129 | -0.93667 | 6.99872
3.752 | -14.89128 | -0.91526 | 6.83874
3.802 | -15.09123 | -0.95182 | 7.11187
3.852 | -15.29124 | -0.95755 | 7.1547
3.902 | -15.4913 | -0.97366 | 7.27505
3.952 | -15.69126 | -0.97598 | 7.29242
4.002 | -15.89132 | -0.98662 | 7.37192
4.052 | -16.09136 | -1.02764 | 7.67845
4.102 | -16.29131 | -1.00107 | 7.47988
4.152 | -16.49127 | -0.99827 | 7.45897
4.202 | -16.69128 | -1.00321 | 7.49589
4.252 | -16.89129 | -1.04208 | 7.78628
4.302 | -17.09132 | -1.01895 | 7.61346
4.352 | -17.29128 | -1.07015 | 7.99605
4.402 | -17.49126 | -1.04764 | 7.82782
4.452 | -17.69124 | -1.07504 | 8.03258
4.502 | -17.89125 | -1.081 | 8.07715
4.552 | -18.09129 | -1.09011 | 8.14517
4.602 | -18.29119 | -1.12063 | 8.37325
4.652 | -18.49128 | -1.09331 | 8.16911
4.702 | -18.69126 | -1.07988 | 8.06873
4.752 | -18.89129 | -1.13121 | 8.45226
4.802 | -19.0913 | -1.11044 | 8.29712
4.852 | -19.29134 | -1.17328 | 8.76659
4.902 | -19.49132 | -1.17696 | 8.79411
4.952 | -19.69133 | -1.13957 | 8.51475
5.002 | -19.89129 | -1.15846 | 8.65591
5.031 | -20.00724 | -1.15278 | 8.61346