## ChpPad_27G_Grn2_strrt4_t3.is_cc
Time | Extension | Load | Compressive stress
(sec) | (mm) | (N) | (MPa)
0 | 0 | -0.02309 | 0.17254 | 6.3
0.001 | 0 | -0.02351 | 0.17567
0.002 | 0 | -0.02372 | 0.1772
0.052 | -0.09145 | -0.2739 | 2.04653
0.102 | -0.28931 | 0.027 | -0.20173
0.152 | -0.48967 | 0.0128 | -0.09565
0.202 | -0.69134 | 0.01005 | -0.07512
0.252 | -0.89129 | -0.01065 | 0.07957
0.302 | -1.09138 | -0.0174 | 0.13002
0.352 | -1.29147 | -0.02501 | 0.18688
0.402 | -1.49146 | -0.0438 | 0.3273
0.452 | -1.69144 | -0.04088 | 0.30545
0.502 | -1.89145 | -0.03058 | 0.22846
0.552 | -2.09148 | -0.04733 | 0.35368
0.602 | -2.29146 | -0.0494 | 0.36913
0.652 | -2.49145 | -0.06265 | 0.46808
0.702 | -2.69146 | -0.08434 | 0.63015
0.752 | -2.89141 | -0.09401 | 0.70245
0.802 | -3.09139 | -0.12796 | 0.95613
0.852 | -3.2914 | -0.1046 | 0.78157
0.902 | -3.49141 | -0.12089 | 0.90325
0.952 | -3.69147 | -0.12927 | 0.96591
1.002 | -3.89151 | -0.13412 | 1.00209
1.052 | -4.09144 | -0.13909 | 1.03929
1.102 | -4.29145 | -0.19581 | 1.46304
1.152 | -4.49148 | -0.22185 | 1.65764
1.202 | -4.69152 | -0.23904 | 1.7861
1.252 | -4.89142 | -0.27445 | 2.05067
1.302 | -5.09138 | -0.34076 | 2.54613
1.352 | -5.29149 | -0.34194 | 2.5549
1.402 | -5.4915 | -0.3753 | 2.8042
1.452 | -5.69143 | -0.39709 | 2.96703
1.502 | -5.89136 | -0.41764 | 3.12058
1.552 | -6.09139 | -0.40197 | 3.0035
1.602 | -6.29146 | -0.41977 | 3.13648
1.652 | -6.49144 | -0.38761 | 2.89616
1.702 | -6.69139 | -0.38889 | 2.90576
1.752 | -6.89143 | -0.34223 | 2.55713
1.802 | -7.09152 | -0.30181 | 2.25512
1.852 | -7.29147 | -0.30955 | 2.31291
1.902 | -7.49151 | -0.28554 | 2.13355
1.952 | -7.69149 | -0.30854 | 2.3054
2.002 | -7.89147 | -0.33573 | 2.50852
2.052 | -8.09151 | -0.38038 | 2.84216
2.102 | -8.29144 | -0.40506 | 3.02653
2.152 | -8.49145 | -0.45306 | 3.38519
2.202 | -8.69138 | -0.49475 | 3.69673
2.252 | -8.89141 | -0.5237 | 3.91301
2.302 | -9.09145 | -0.5541 | 4.14021
2.352 | -9.29145 | -0.54874 | 4.10016
2.402 | -9.49144 | -0.56129 | 4.1939
2.452 | -9.69142 | -0.59576 | 4.45144
2.502 | -9.8914 | -0.60079 | 4.48902
2.552 | -10.09149 | -0.56558 | 4.22598
2.602 | -10.29147 | -0.53726 | 4.01436
2.652 | -10.49143 | -0.49986 | 3.73493
2.702 | -10.69149 | -0.51775 | 3.86857
2.752 | -10.8915 | -0.4772 | 3.56559
2.802 | -11.09148 | -0.48378 | 3.61479
2.852 | -11.29141 | -0.52016 | 3.8866
2.902 | -11.49137 | -0.50701 | 3.78831
2.952 | -11.69143 | -0.52471 | 3.92059
3.002 | -11.89144 | -0.52121 | 3.89443
3.052 | -12.09134 | -0.52871 | 3.95048
3.102 | -12.2914 | -0.53888 | 4.02643
3.152 | -12.49152 | -0.53048 | 3.96367
3.202 | -12.69153 | -0.51378 | 3.83893
3.252 | -12.89146 | -0.54919 | 4.10347
3.302 | -13.09147 | -0.5792 | 4.32775
3.352 | -13.2915 | -0.57784 | 4.31755
3.402 | -13.49148 | -0.5711 | 4.26721
3.452 | -13.69146 | -0.60897 | 4.55018
3.502 | -13.89147 | -0.59965 | 4.48053
3.552 | -14.09151 | -0.60751 | 4.53922
3.602 | -14.29149 | -0.61016 | 4.55902
3.652 | -14.49137 | -0.62207 | 4.64806
3.702 | -14.69138 | -0.59914 | 4.47673
3.752 | -14.89138 | -0.66632 | 4.97867
3.781 | -15.00745 | -0.63796 | 4.76677