## ChpPad_27G_Grn2_strrt4_t30.is_c
Time | Extension | Load | Compressive stress
(sec) | (mm) | (N) | (MPa)
0 | 0 | 0.01879 | -0.14043 | 6.1
0.001 | 0 | 0.01834 | -0.13702
0.002 | 0 | 0.01779 | -0.13291
0.052 | -0.0911 | -0.26233 | 1.9601
0.102 | -0.28904 | 0.01835 | -0.13709
0.152 | -0.48935 | -0.00589 | 0.04398
0.202 | -0.69091 | -0.01979 | 0.14787
0.252 | -0.89097 | -0.00446 | 0.03333
0.302 | -1.09098 | 0.01679 | -0.12547
0.352 | -1.29102 | -0.01146 | 0.08559
0.402 | -1.49105 | 0.00063 | -0.0047
0.452 | -1.69109 | -0.05565 | 0.41578
0.502 | -1.89115 | -0.03776 | 0.28214
0.552 | -2.09113 | -0.05021 | 0.37518
0.602 | -2.29112 | -0.11034 | 0.82444
0.652 | -2.49113 | -0.05958 | 0.44515
0.702 | -2.69108 | -0.07226 | 0.53993
0.752 | -2.89112 | -0.08448 | 0.63126
0.802 | -3.0911 | -0.10164 | 0.75948
0.852 | -3.29108 | -0.09623 | 0.71901
0.902 | -3.49104 | -0.1234 | 0.92203
0.952 | -3.69104 | -0.11893 | 0.8886
1.002 | -3.89108 | -0.12027 | 0.89862
1.052 | -4.09109 | -0.17363 | 1.29732
1.102 | -4.2911 | -0.19755 | 1.47605
1.152 | -4.49108 | -0.23562 | 1.76053
1.202 | -4.69114 | -0.26654 | 1.99152
1.252 | -4.89115 | -0.30955 | 2.31295
1.302 | -5.09111 | -0.34665 | 2.59011
1.352 | -5.29112 | -0.38565 | 2.88151
1.402 | -5.49113 | -0.41335 | 3.08853
1.452 | -5.69113 | -0.46698 | 3.48922
1.502 | -5.89112 | -0.51561 | 3.8526
1.552 | -6.09104 | -0.50435 | 3.76844
1.602 | -6.29105 | -0.53412 | 3.99091
1.652 | -6.49114 | -0.50095 | 3.74307
1.702 | -6.69102 | -0.47551 | 3.55293
1.752 | -6.89103 | -0.45044 | 3.36563
1.802 | -7.09106 | -0.42198 | 3.15301
1.852 | -7.29113 | -0.3984 | 2.97678
1.902 | -7.49113 | -0.38148 | 2.85041
1.952 | -7.69109 | -0.36832 | 2.75208
2.002 | -7.89104 | -0.36527 | 2.72929
2.052 | -8.09116 | -0.4259 | 3.1823
2.102 | -8.29112 | -0.45355 | 3.38891
2.152 | -8.4911 | -0.49828 | 3.7231
2.202 | -8.69108 | -0.56546 | 4.22504
2.252 | -8.89109 | -0.59161 | 4.42047
2.302 | -9.09113 | -0.67911 | 5.07425
2.352 | -9.29111 | -0.67983 | 5.07961
2.402 | -9.49112 | -0.71042 | 5.3082
2.452 | -9.69104 | -0.67271 | 5.02644
2.502 | -9.89111 | -0.67608 | 5.05163
2.552 | -10.09112 | -0.68276 | 5.10149
2.602 | -10.2911 | -0.65158 | 4.86855
2.652 | -10.49111 | -0.63184 | 4.72102
2.702 | -10.69109 | -0.64501 | 4.81942
2.752 | -10.89115 | -0.61793 | 4.61713
2.802 | -11.09119 | -0.58508 | 4.37169
2.852 | -11.29109 | -0.59734 | 4.46327
2.902 | -11.4911 | -0.61761 | 4.61469
2.952 | -11.69108 | -0.6091 | 4.55112
3.002 | -11.89109 | -0.63503 | 4.74485
3.052 | -12.09113 | -0.65413 | 4.88761
3.102 | -12.29105 | -0.6516 | 4.86872
3.152 | -12.49109 | -0.63013 | 4.70829
3.202 | -12.69107 | -0.6499 | 4.85599
3.252 | -12.89111 | -0.67488 | 5.04262
3.302 | -13.09106 | -0.70883 | 5.2963
3.352 | -13.29105 | -0.70579 | 5.27361
3.402 | -13.49108 | -0.69728 | 5.20998
3.452 | -13.69112 | -0.74209 | 5.54483
3.502 | -13.8911 | -0.74409 | 5.55976
3.552 | -14.09111 | -0.81886 | 6.11844
3.602 | -14.29117 | -0.76734 | 5.73352
3.652 | -14.49118 | -0.80741 | 6.03288
3.702 | -14.69113 | -0.79613 | 5.94861
3.752 | -14.89112 | -0.81697 | 6.10431
3.802 | -15.09107 | -0.82883 | 6.19293
3.852 | -15.29108 | -0.82922 | 6.19586
3.902 | -15.49112 | -0.86083 | 6.43204
3.952 | -15.69107 | -0.86743 | 6.48134
4.002 | -15.89111 | -0.84417 | 6.30758
4.052 | -16.09112 | -0.8459 | 6.32049
4.102 | -16.29107 | -0.86492 | 6.46259
4.152 | -16.49105 | -0.86516 | 6.4644
4.202 | -16.69109 | -0.89995 | 6.7243
4.252 | -16.89113 | -0.9008 | 6.73067
4.302 | -17.09116 | -0.88706 | 6.62803
4.352 | -17.29114 | -0.93663 | 6.99841
4.402 | -17.49113 | -0.93405 | 6.9791
4.452 | -17.69111 | -0.9291 | 6.94215
4.502 | -17.89112 | -0.93279 | 6.96974
4.552 | -18.0911 | -0.96146 | 7.18393
4.602 | -18.29103 | -0.95641 | 7.14621
4.652 | -18.49106 | -0.97996 | 7.32216
4.702 | -18.69104 | -0.98018 | 7.3238
4.752 | -18.89111 | -0.99691 | 7.44878
4.802 | -19.09106 | -1.03286 | 7.71742
4.852 | -19.29113 | -0.97163 | 7.25995
4.902 | -19.49111 | -1.00234 | 7.48935
4.952 | -19.69114 | -1.00154 | 7.4834
5.002 | -19.89113 | -1.03867 | 7.76084
5.031 | -20.00708 | -1.04236 | 7.78843