## ChpPad_27G_Grn2_strrt4_t31.is_c
Time | Extension | Load | Compressive stress
(sec) | (mm) | (N) | (MPa)
0 | 0 | -0.01813 | 0.13545 | 7.7
0.001 | 0 | -0.01875 | 0.14011
0.002 | 0 | -0.01921 | 0.14352
0.052 | -0.09121 | -0.26233 | 1.9601
0.102 | -0.28913 | 0.0161 | -0.12028
0.152 | -0.48948 | -0.00479 | 0.03577
0.202 | -0.69107 | -0.02574 | 0.1923
0.252 | -0.89103 | -0.00082 | 0.00616
0.302 | -1.09117 | 0.01064 | -0.07947
0.352 | -1.29123 | 0.00792 | -0.05915
0.402 | -1.49121 | -0.01684 | 0.12585
0.452 | -1.6912 | -0.04801 | 0.35869
0.502 | -1.89121 | 0.00367 | -0.02742
0.552 | -2.09127 | -0.00536 | 0.04005
0.602 | -2.29122 | -0.04207 | 0.31436
0.652 | -2.49115 | -0.06247 | 0.46676
0.702 | -2.69116 | -0.0327 | 0.24436
0.752 | -2.8912 | -0.07522 | 0.56206
0.802 | -3.09121 | -0.0537 | 0.40121
0.852 | -3.29113 | -0.06288 | 0.46982
0.902 | -3.49114 | -0.09886 | 0.73867
0.952 | -3.69121 | -0.07272 | 0.54337
1.002 | -3.89119 | -0.08911 | 0.66581
1.052 | -4.09122 | -0.1033 | 0.77183
1.102 | -4.29123 | -0.10702 | 0.79963
1.152 | -4.49121 | -0.10072 | 0.75259
1.202 | -4.69122 | -0.14318 | 1.06984
1.252 | -4.89121 | -0.13499 | 1.00864
1.302 | -5.09121 | -0.15211 | 1.13657
1.352 | -5.29125 | -0.20164 | 1.50664
1.402 | -5.49121 | -0.22776 | 1.70183
1.452 | -5.69119 | -0.24826 | 1.85496
1.502 | -5.8912 | -0.26019 | 1.9441
1.552 | -6.09118 | -0.28104 | 2.09991
1.602 | -6.29119 | -0.33365 | 2.49301
1.652 | -6.49117 | -0.36349 | 2.71593
1.702 | -6.69121 | -0.40447 | 3.02215
1.752 | -6.89124 | -0.40513 | 3.02712
1.802 | -7.09125 | -0.49103 | 3.66889
1.852 | -7.29118 | -0.53971 | 4.03266
1.902 | -7.49124 | -0.57084 | 4.26529
1.952 | -7.6913 | -0.61082 | 4.564
2.002 | -7.89112 | -0.58267 | 4.35363
2.052 | -8.09121 | -0.58368 | 4.36118
2.102 | -8.29122 | -0.56895 | 4.25113
2.152 | -8.49123 | -0.5216 | 3.89735
2.202 | -8.69119 | -0.44865 | 3.35227
2.252 | -8.89109 | -0.48466 | 3.62137
2.302 | -9.09115 | -0.50541 | 3.77641
2.352 | -9.29124 | -0.53875 | 4.02549
2.402 | -9.49117 | -0.59058 | 4.41275
2.452 | -9.69118 | -0.63094 | 4.71434
2.502 | -9.89116 | -0.67523 | 5.04523
2.552 | -10.09125 | -0.73614 | 5.50033
2.602 | -10.29126 | -0.75382 | 5.63244
2.652 | -10.49127 | -0.80623 | 6.02405
2.702 | -10.69125 | -0.82875 | 6.19234
2.752 | -10.89121 | -0.79086 | 5.90923
2.802 | -11.09127 | -0.76872 | 5.74378
2.852 | -11.29122 | -0.74439 | 5.56202
2.902 | -11.49121 | -0.73963 | 5.52643
2.952 | -11.69119 | -0.71955 | 5.37643
3.002 | -11.89114 | -0.71451 | 5.33875
3.052 | -12.09121 | -0.6959 | 5.19971
3.102 | -12.29121 | -0.68791 | 5.13997
3.152 | -12.49117 | -0.73222 | 5.47103
3.202 | -12.69121 | -0.70597 | 5.27494
3.252 | -12.89116 | -0.73912 | 5.5226
3.302 | -13.09122 | -0.74845 | 5.59236
3.352 | -13.29126 | -0.72211 | 5.39553
3.402 | -13.49121 | -0.74521 | 5.56811
3.452 | -13.69125 | -0.73865 | 5.51912
3.502 | -13.89123 | -0.75122 | 5.61306
3.552 | -14.09124 | -0.75197 | 5.61866
3.602 | -14.29117 | -0.76092 | 5.68554
3.652 | -14.49115 | -0.80924 | 6.04659
3.702 | -14.69119 | -0.80946 | 6.04823
3.752 | -14.89117 | -0.82756 | 6.18347
3.802 | -15.09115 | -0.86694 | 6.47772
3.852 | -15.29116 | -0.8468 | 6.3272
3.902 | -15.49125 | -0.8855 | 6.61634
3.952 | -15.69126 | -0.87135 | 6.5106
4.002 | -15.89121 | -0.90763 | 6.78175
4.052 | -16.09122 | -0.87656 | 6.54954
4.102 | -16.29123 | -0.89456 | 6.68408
4.152 | -16.49127 | -0.89856 | 6.71394
4.202 | -16.69125 | -0.93603 | 6.99389
4.252 | -16.89123 | -0.94256 | 7.04274
4.302 | -17.09122 | -0.92694 | 6.926
4.352 | -17.29122 | -0.94335 | 7.04858
4.402 | -17.49115 | -0.92719 | 6.92785
4.452 | -17.69113 | -0.98729 | 7.3769
4.502 | -17.89112 | -0.94032 | 7.02597
4.552 | -18.09121 | -1.00937 | 7.54189
4.602 | -18.29122 | -1.00648 | 7.52035
4.652 | -18.49117 | -1.01582 | 7.59008
4.702 | -18.69118 | -1.00897 | 7.53889
4.752 | -18.89119 | -1.04924 | 7.83983
4.802 | -19.09128 | -1.07216 | 8.01105
4.852 | -19.29123 | -1.08385 | 8.09845
4.902 | -19.49119 | -1.04173 | 7.78367
4.952 | -19.69125 | -1.04811 | 7.83134
5.002 | -19.89126 | -1.08451 | 8.10335
5.031 | -20.00722 | -1.07915 | 8.06331