## ChpPad_27G_Grn2_strrt4_t32.is_c
Time | Extension | Load | Compressive stress
(sec) | (mm) | (N) | (MPa)
0 | 0 | -0.0668 | 0.49915 | 10.1
0.001 | 0 | -0.06661 | 0.49769
0.002 | 0 | -0.06622 | 0.4948
0.052 | -0.09016 | -0.28587 | 2.13599
0.102 | -0.28797 | 0.00461 | -0.03445
0.152 | -0.48857 | -0.02243 | 0.1676
0.202 | -0.69005 | -0.03612 | 0.26989
0.252 | -0.88998 | -0.04271 | 0.31913
0.302 | -1.09002 | -0.04209 | 0.3145
0.352 | -1.29019 | -0.04879 | 0.36457
0.402 | -1.4902 | -0.04555 | 0.34032
0.452 | -1.69018 | -0.0315 | 0.23538
0.502 | -1.89013 | -0.05504 | 0.41123
0.552 | -2.0902 | -0.05957 | 0.44512
0.602 | -2.29023 | -0.0813 | 0.6075
0.652 | -2.49016 | -0.09949 | 0.74337
0.702 | -2.69014 | -0.07587 | 0.56689
0.752 | -2.8901 | -0.10768 | 0.80457
0.802 | -3.09019 | -0.12412 | 0.92739
0.852 | -3.29014 | -0.13039 | 0.97426
0.902 | -3.49007 | -0.11026 | 0.82385
0.952 | -3.69016 | -0.12466 | 0.93143
1.002 | -3.89014 | -0.13065 | 0.97617
1.052 | -4.09013 | -0.14037 | 1.04882
1.102 | -4.29016 | -0.15691 | 1.17244
1.152 | -4.4902 | -0.15563 | 1.16284
1.202 | -4.69023 | -0.15367 | 1.14819
1.252 | -4.89021 | -0.1797 | 1.34269
1.302 | -5.0902 | -0.21664 | 1.61871
1.352 | -5.29023 | -0.24836 | 1.85569
1.402 | -5.49019 | -0.29459 | 2.20116
1.452 | -5.69014 | -0.30413 | 2.27241
1.502 | -5.89013 | -0.34921 | 2.60925
1.552 | -6.09016 | -0.3574 | 2.67045
1.602 | -6.29014 | -0.39077 | 2.91978
1.652 | -6.49013 | -0.41849 | 3.12691
1.702 | -6.69005 | -0.46729 | 3.49152
1.752 | -6.89017 | -0.48416 | 3.61761
1.802 | -7.09018 | -0.56569 | 4.22674
1.852 | -7.29008 | -0.56596 | 4.22876
1.902 | -7.49014 | -0.61718 | 4.61153
1.952 | -7.69021 | -0.66117 | 4.94019
2.002 | -7.89024 | -0.72013 | 5.38071
2.052 | -8.09017 | -0.76527 | 5.71804
2.102 | -8.29015 | -0.85303 | 6.37372
2.152 | -8.49021 | -0.85907 | 6.41888
2.202 | -8.69012 | -0.90027 | 6.72674
2.252 | -8.89013 | -0.96241 | 7.19099
2.302 | -9.09011 | -0.97453 | 7.2816
2.352 | -9.29014 | -1.01168 | 7.55918
2.402 | -9.49018 | -1.0649 | 7.95684
2.452 | -9.69019 | -1.0861 | 8.11522
2.502 | -9.89014 | -1.11493 | 8.33066
2.552 | -10.09018 | -1.08898 | 8.13672
2.602 | -10.29016 | -1.04323 | 7.79491
2.652 | -10.4902 | -0.98569 | 7.365
2.702 | -10.69021 | -0.94807 | 7.0839
2.752 | -10.89019 | -0.92021 | 6.87569
2.802 | -11.09017 | -0.92296 | 6.89629
2.852 | -11.29021 | -0.92615 | 6.92012
2.902 | -11.49021 | -0.93558 | 6.99055
2.952 | -11.69017 | -0.93801 | 7.00871
3.002 | -11.89013 | -0.94837 | 7.08612
3.052 | -12.09008 | -0.95225 | 7.11511
3.102 | -12.29017 | -0.9635 | 7.19917
3.152 | -12.49013 | -0.90046 | 6.72813
3.202 | -12.69011 | -0.90811 | 6.7853
3.252 | -12.89017 | -0.90792 | 6.78387
3.302 | -13.09015 | -0.9239 | 6.90332
3.352 | -13.29019 | -0.91733 | 6.85422
3.402 | -13.49017 | -0.96291 | 7.19475
3.452 | -13.69018 | -0.99336 | 7.42227
3.502 | -13.89016 | -0.98459 | 7.35675
3.552 | -14.09022 | -0.99907 | 7.46492
3.602 | -14.29018 | -1.00478 | 7.50762
3.652 | -14.49013 | -1.01469 | 7.58166
3.702 | -14.6902 | -1.03074 | 7.70155
3.752 | -14.89023 | -1.00912 | 7.54004
3.802 | -15.09019 | -1.04822 | 7.83217
3.852 | -15.29014 | -1.07319 | 8.01873
3.902 | -15.4901 | -1.00968 | 7.54422
3.952 | -15.69011 | -1.03874 | 7.76133
4.002 | -15.89017 | -1.05734 | 7.9003
4.052 | -16.09015 | -1.10931 | 8.28866
4.102 | -16.29013 | -1.09658 | 8.19354
4.152 | -16.49025 | -1.12711 | 8.42161
4.202 | -16.69018 | -1.13511 | 8.48139
4.252 | -16.89021 | -1.12051 | 8.37234
4.302 | -17.09012 | -1.12488 | 8.40498
4.352 | -17.29007 | -1.13363 | 8.47036
4.402 | -17.49027 | -1.12676 | 8.41904
4.452 | -17.69022 | -1.15911 | 8.66078
4.502 | -17.8901 | -1.15641 | 8.6406
4.552 | -18.09016 | -1.18037 | 8.81962
4.602 | -18.29014 | -1.18991 | 8.89091
4.652 | -18.49015 | -1.15411 | 8.62338
4.702 | -18.69008 | -1.20669 | 9.01624
4.752 | -18.89012 | -1.18578 | 8.86001
4.802 | -19.09015 | -1.18075 | 8.82247
4.852 | -19.29021 | -1.23711 | 9.24354
4.902 | -19.49017 | -1.23587 | 9.23429
4.952 | -19.69021 | -1.255 | 9.37722
5.002 | -19.89024 | -1.19854 | 8.95535
5.031 | -20.00617 | -1.22282 | 9.1368