## ChpPad_27G_Grn2_strrt4_t33.is_c
Time | Extension | Load | Compressive stress
(sec) | (mm) | (N) | (MPa)
0 | 0 | -0.01884 | 0.14074 | 10.1
0.001 | 0 | -0.01822 | 0.13611
0.002 | 0 | -0.01759 | 0.13142
0.052 | -0.09078 | -0.28792 | 2.1513
0.102 | -0.2887 | -0.0091 | 0.06802
0.152 | -0.48908 | 0.00143 | -0.01068
0.202 | -0.69067 | -0.03465 | 0.25887
0.252 | -0.89065 | -0.01178 | 0.08799
0.302 | -1.09066 | -0.01801 | 0.13455
0.352 | -1.29067 | -0.01294 | 0.09669
0.402 | -1.49079 | -0.04193 | 0.31332
0.452 | -1.69085 | -0.049 | 0.3661
0.502 | -1.89075 | -0.0436 | 0.32577
0.552 | -2.09076 | -0.04702 | 0.35135
0.602 | -2.29079 | -0.05067 | 0.37863
0.652 | -2.49086 | -0.09387 | 0.70141
0.702 | -2.69079 | -0.05633 | 0.4209
0.752 | -2.89071 | -0.06401 | 0.47824
0.802 | -3.09075 | -0.10454 | 0.78108
0.852 | -3.29079 | -0.11968 | 0.89427
0.902 | -3.49071 | -0.12326 | 0.92096
0.952 | -3.69072 | -0.10032 | 0.74956
1.002 | -3.89076 | -0.13731 | 1.026
1.052 | -4.09074 | -0.133 | 0.99378
1.102 | -4.29075 | -0.11024 | 0.82371
1.152 | -4.49076 | -0.15472 | 1.15606
1.202 | -4.69085 | -0.15546 | 1.16159
1.252 | -4.89086 | -0.19238 | 1.43747
1.302 | -5.09081 | -0.19455 | 1.45365
1.352 | -5.29082 | -0.20659 | 1.54362
1.402 | -5.49083 | -0.23182 | 1.73214
1.452 | -5.69079 | -0.28164 | 2.10436
1.502 | -5.89074 | -0.32111 | 2.39931
1.552 | -6.09075 | -0.34648 | 2.58886
1.602 | -6.29079 | -0.35574 | 2.65803
1.652 | -6.49077 | -0.41365 | 3.09073
1.702 | -6.69072 | -0.43404 | 3.24312
1.752 | -6.89071 | -0.46219 | 3.45342
1.802 | -7.0908 | -0.52929 | 3.95483
1.852 | -7.29075 | -0.57085 | 4.26533
1.902 | -7.49076 | -0.61465 | 4.5926
1.952 | -7.69077 | -0.67309 | 5.02929
2.002 | -7.89086 | -0.7178 | 5.36335
2.052 | -8.09087 | -0.73331 | 5.47925
2.102 | -8.29079 | -0.7623 | 5.6958
2.152 | -8.49072 | -0.86852 | 6.48952
2.202 | -8.69079 | -0.87625 | 6.54724
2.252 | -8.89077 | -0.90823 | 6.78617
2.302 | -9.09072 | -0.96601 | 7.21792
2.352 | -9.29073 | -0.96768 | 7.23038
2.402 | -9.49074 | -1.04791 | 7.82987
2.452 | -9.69078 | -1.104 | 8.249
2.502 | -9.89079 | -1.1166 | 8.34308
2.552 | -10.09074 | -1.12775 | 8.42645
2.602 | -10.2908 | -1.07171 | 8.00774
2.652 | -10.49081 | -1.04321 | 7.79473
2.702 | -10.6908 | -1.03414 | 7.72699
2.752 | -10.89083 | -1.00373 | 7.49979
2.802 | -11.09081 | -1.00083 | 7.47808
2.852 | -11.2908 | -0.94875 | 7.08898
2.902 | -11.49078 | -0.93622 | 6.99531
2.952 | -11.69081 | -0.9834 | 7.34788
3.002 | -11.8908 | -0.98331 | 7.34722
3.052 | -12.09072 | -0.97369 | 7.2753
3.102 | -12.29073 | -0.9612 | 7.18198
3.152 | -12.49074 | -0.94964 | 7.09559
3.202 | -12.69072 | -0.92382 | 6.90266
3.252 | -12.89073 | -0.9003 | 6.72691
3.302 | -13.09077 | -0.95499 | 7.1356
3.352 | -13.29078 | -0.95106 | 7.10624
3.402 | -13.49081 | -0.96729 | 7.22746
3.452 | -13.69082 | -0.99818 | 7.45828
3.502 | -13.89078 | -1.00343 | 7.49753
3.552 | -14.09079 | -1.03554 | 7.73743
3.602 | -14.29082 | -1.01919 | 7.6153
3.652 | -14.4908 | -1.03891 | 7.76262
3.702 | -14.69076 | -1.04607 | 7.8161
3.752 | -14.89077 | -1.02316 | 7.64495
3.802 | -15.09083 | -1.03384 | 7.72476
3.852 | -15.29081 | -1.01744 | 7.60222
3.902 | -15.49074 | -1.04725 | 7.82497
3.952 | -15.69072 | -1.07747 | 8.05075
4.002 | -15.89073 | -1.08805 | 8.12976
4.052 | -16.0908 | -1.0851 | 8.10774
4.102 | -16.29078 | -1.11924 | 8.36284
4.152 | -16.49079 | -1.11384 | 8.32248
4.202 | -16.69085 | -1.11755 | 8.35018
4.252 | -16.89083 | -1.12237 | 8.38626
4.302 | -17.09076 | -1.10174 | 8.23206
4.352 | -17.29071 | -1.12388 | 8.39753
4.402 | -17.49078 | -1.13533 | 8.48309
4.452 | -17.69081 | -1.17496 | 8.77915
4.502 | -17.8908 | -1.16595 | 8.71183
4.552 | -18.09075 | -1.15986 | 8.66638
4.602 | -18.29073 | -1.20317 | 8.98997
4.652 | -18.49077 | -1.19898 | 8.95865
4.702 | -18.69078 | -1.16486 | 8.70368
4.752 | -18.89068 | -1.20943 | 9.03676
4.802 | -19.09074 | -1.20488 | 9.00277
4.852 | -19.29075 | -1.21653 | 9.08976
4.902 | -19.49081 | -1.23018 | 9.19177
4.952 | -19.69082 | -1.25191 | 9.35412
5.002 | -19.8908 | -1.23317 | 9.21411
5.031 | -20.00681 | -1.24313 | 9.28857