## ChpPad_27G_Grn2_strrt4_t34.is_c
Time | Extension | Load | Compressive stress
(sec) | (mm) | (N) | (MPa)
0 | 0 | -0.04604 | 0.34401 | 9.7
0.001 | 0 | -0.04657 | 0.34794
0.002 | 0 | -0.04702 | 0.35135
0.052 | -0.09126 | -0.29379 | 2.19514
0.102 | -0.28921 | -0.01349 | 0.10083
0.152 | -0.48943 | -0.04234 | 0.31634
0.202 | -0.69115 | -0.04035 | 0.30152
0.252 | -0.89116 | -0.02306 | 0.1723
0.302 | -1.09112 | -0.04788 | 0.35778
0.352 | -1.29123 | -0.04655 | 0.3478
0.402 | -1.49129 | -0.05926 | 0.44282
0.452 | -1.69133 | -0.06859 | 0.51248
0.502 | -1.89126 | -0.0617 | 0.46098
0.552 | -2.09124 | -0.08556 | 0.6393
0.602 | -2.29125 | -0.09246 | 0.69083
0.652 | -2.49126 | -0.08964 | 0.66974
0.702 | -2.69119 | -0.10309 | 0.77026
0.752 | -2.89122 | -0.12363 | 0.92374
0.802 | -3.09126 | -0.14885 | 1.11218
0.852 | -3.29121 | -0.1439 | 1.07523
0.902 | -3.49122 | -0.1555 | 1.1619
0.952 | -3.69126 | -0.14927 | 1.11535
1.002 | -3.89127 | -0.15153 | 1.13219
1.052 | -4.09133 | -0.12361 | 0.92363
1.102 | -4.29129 | -0.18892 | 1.41162
1.152 | -4.49129 | -0.21135 | 1.57918
1.202 | -4.69133 | -0.21668 | 1.61899
1.252 | -4.89129 | -0.31331 | 2.34103
1.302 | -5.09124 | -0.3364 | 2.51357
1.352 | -5.29125 | -0.36078 | 2.69571
1.402 | -5.49126 | -0.39218 | 2.93036
1.452 | -5.69124 | -0.44975 | 3.36048
1.502 | -5.89117 | -0.45104 | 3.37012
1.552 | -6.09121 | -0.51294 | 3.8326
1.602 | -6.29127 | -0.55104 | 4.11731
1.652 | -6.49122 | -0.60466 | 4.51796
1.702 | -6.69121 | -0.64663 | 4.83156
1.752 | -6.89127 | -0.69779 | 5.2138
1.802 | -7.0913 | -0.72942 | 5.45016
1.852 | -7.29137 | -0.80242 | 5.99562
1.902 | -7.49127 | -0.82285 | 6.14822
1.952 | -7.6912 | -0.88301 | 6.59772
2.002 | -7.89131 | -0.93543 | 6.9894
2.052 | -8.09127 | -0.93678 | 6.99952
2.102 | -8.29122 | -1.0003 | 7.47411
2.152 | -8.49123 | -1.04692 | 7.82246
2.202 | -8.69121 | -1.08558 | 8.11132
2.252 | -8.89125 | -1.12409 | 8.39907
2.302 | -9.09126 | -1.15593 | 8.63702
2.352 | -9.29127 | -1.17859 | 8.80629
2.402 | -9.49125 | -1.19043 | 8.89477
2.452 | -9.69129 | -1.20342 | 8.99181
2.502 | -9.8913 | -1.14169 | 8.53055
2.552 | -10.09128 | -1.11234 | 8.31132
2.602 | -10.29129 | -1.07189 | 8.00906
2.652 | -10.4913 | -1.06524 | 7.95938
2.702 | -10.69128 | -1.04588 | 7.81467
2.752 | -10.89129 | -1.05822 | 7.90694
2.802 | -11.09127 | -1.07169 | 8.00753
2.852 | -11.2912 | -1.06634 | 7.96759
2.902 | -11.49123 | -1.05884 | 7.91154
2.952 | -11.69121 | -1.06311 | 7.94348
3.002 | -11.89122 | -1.04541 | 7.81122
3.052 | -12.09121 | -1.01447 | 7.58002
3.102 | -12.29121 | -1.0269 | 7.67292
3.152 | -12.49125 | -1.00226 | 7.48876
3.202 | -12.69126 | -1.06261 | 7.93968
3.252 | -12.89127 | -1.08645 | 8.11783
3.302 | -13.09125 | -1.11341 | 8.31925
3.352 | -13.29123 | -1.09637 | 8.19197
3.402 | -13.49132 | -1.15714 | 8.64603
3.452 | -13.69128 | -1.10879 | 8.28473
3.502 | -13.89126 | -1.14901 | 8.58525
3.552 | -14.09127 | -1.11787 | 8.35262
3.602 | -14.29133 | -1.11592 | 8.33804
3.652 | -14.49129 | -1.12435 | 8.40101
3.702 | -14.69124 | -1.13297 | 8.46545
3.752 | -14.8912 | -1.16656 | 8.71638
3.802 | -15.09121 | -1.16055 | 8.67154
3.852 | -15.29127 | -1.1859 | 8.86095
3.902 | -15.49125 | -1.21146 | 9.0519
3.952 | -15.69126 | -1.20264 | 8.98604
4.002 | -15.8913 | -1.21119 | 9.04985
4.052 | -16.0913 | -1.21161 | 9.05301
4.102 | -16.29123 | -1.2046 | 9.00061
4.152 | -16.49121 | -1.19472 | 8.92685
4.202 | -16.69128 | -1.21321 | 9.06498
4.252 | -16.89134 | -1.21281 | 9.06199
4.302 | -17.09127 | -1.24789 | 9.32413
4.352 | -17.29125 | -1.24041 | 9.26821
4.402 | -17.49123 | -1.26875 | 9.47993
4.452 | -17.69124 | -1.27187 | 9.50328
4.502 | -17.89125 | -1.2544 | 9.37277
4.552 | -18.09118 | -1.30158 | 9.7253
4.602 | -18.29124 | -1.26367 | 9.44197
4.652 | -18.49122 | -1.2678 | 9.47283
4.702 | -18.69126 | -1.27582 | 9.53278
4.752 | -18.89127 | -1.32523 | 9.90198
4.802 | -19.0913 | -1.31694 | 9.84001
4.852 | -19.29129 | -1.35158 | 10.09884
4.902 | -19.49129 | -1.32337 | 9.88806
4.952 | -19.69128 | -1.34758 | 10.06896
5.002 | -19.89129 | -1.34224 | 10.02905
5.031 | -20.00722 | -1.36032 | 10.16415