## ChpPad_27G_Grn2_strrt4_t37.is_c
Time | Extension | Load | Compressive stress
(sec) | (mm) | (N) | (MPa)
0 | 0 | -0.02326 | 0.17376 | 6.9
0.001 | 0 | -0.02237 | 0.16715
0.002 | 0 | -0.02131 | 0.15925
0.052 | -0.09059 | -0.2737 | 2.04507
0.102 | -0.28856 | -0.0259 | 0.19349
0.152 | -0.48892 | -0.00699 | 0.05223
0.202 | -0.69043 | -0.04646 | 0.34714
0.252 | -0.89041 | -0.02457 | 0.18361
0.302 | -1.09047 | -0.03614 | 0.27007
0.352 | -1.29056 | -0.02522 | 0.18844
0.402 | -1.49054 | -0.03544 | 0.26482
0.452 | -1.69055 | -0.05072 | 0.37894
0.502 | -1.89059 | -0.063 | 0.47076
0.552 | -2.09057 | -0.06258 | 0.46759
0.602 | -2.29061 | -0.06975 | 0.52118
0.652 | -2.49062 | -0.07596 | 0.56756
0.702 | -2.6906 | -0.09732 | 0.72715
0.752 | -2.89063 | -0.09725 | 0.72663
0.802 | -3.09059 | -0.11766 | 0.87917
0.852 | -3.29054 | -0.12907 | 0.96441
0.902 | -3.49061 | -0.15166 | 1.13316
0.952 | -3.69059 | -0.13896 | 1.03831
1.002 | -3.8906 | -0.1567 | 1.17084
1.052 | -4.09058 | -0.15444 | 1.15397
1.102 | -4.29056 | -0.20472 | 1.52964
1.152 | -4.49054 | -0.20412 | 1.52515
1.202 | -4.69053 | -0.27793 | 2.07666
1.252 | -4.89059 | -0.29027 | 2.16887
1.302 | -5.09063 | -0.31119 | 2.32519
1.352 | -5.29058 | -0.3774 | 2.81989
1.402 | -5.49062 | -0.3822 | 2.85576
1.452 | -5.69062 | -0.46179 | 3.45046
1.502 | -5.89066 | -0.48159 | 3.5984
1.552 | -6.09059 | -0.51872 | 3.87581
1.602 | -6.29052 | -0.5644 | 4.2171
1.652 | -6.49061 | -0.5957 | 4.45099
1.702 | -6.69062 | -0.59719 | 4.46216
1.752 | -6.89057 | -0.57936 | 4.32893
1.802 | -7.0905 | -0.55313 | 4.1329
1.852 | -7.29054 | -0.52404 | 3.91558
1.902 | -7.4906 | -0.4819 | 3.6007
1.952 | -7.69053 | -0.45449 | 3.39594
2.002 | -7.89059 | -0.41635 | 3.11091
2.052 | -8.09057 | -0.41548 | 3.10443
2.102 | -8.29066 | -0.42506 | 3.17604
2.152 | -8.49064 | -0.4714 | 3.52224
2.202 | -8.6906 | -0.56791 | 4.24334
2.252 | -8.89063 | -0.57262 | 4.27858
2.302 | -9.09064 | -0.6348 | 4.74318
2.352 | -9.29057 | -0.67008 | 5.00678
2.402 | -9.49063 | -0.73391 | 5.48373
2.452 | -9.69059 | -0.73667 | 5.5043
2.502 | -9.89055 | -0.79361 | 5.92975
2.552 | -10.09058 | -0.78226 | 5.845
2.602 | -10.29056 | -0.7949 | 5.93939
2.652 | -10.4906 | -0.76692 | 5.73032
2.702 | -10.69058 | -0.75031 | 5.60624
2.752 | -10.89056 | -0.75232 | 5.62127
2.802 | -11.09057 | -0.71154 | 5.31655
2.852 | -11.29066 | -0.66912 | 4.99961
2.902 | -11.49064 | -0.66682 | 4.98243
2.952 | -11.69055 | -0.70286 | 5.25169
3.002 | -11.89061 | -0.68787 | 5.13966
3.052 | -12.09064 | -0.73323 | 5.47858
3.102 | -12.29062 | -0.68977 | 5.15389
3.152 | -12.49055 | -0.69072 | 5.16099
3.202 | -12.69054 | -0.73788 | 5.51334
3.252 | -12.89057 | -0.76216 | 5.69479
3.302 | -13.09055 | -0.7733 | 5.77798
3.352 | -13.29051 | -0.75242 | 5.62197
3.402 | -13.49057 | -0.81225 | 6.06907
3.452 | -13.69061 | -0.79905 | 5.97039
3.502 | -13.89067 | -0.8157 | 6.09482
3.552 | -14.0906 | -0.84793 | 6.33562
3.602 | -14.29061 | -0.85385 | 6.37985
3.652 | -14.49062 | -0.86925 | 6.49491
3.702 | -14.69063 | -0.88174 | 6.5883
3.752 | -14.89063 | -0.90853 | 6.78846
3.802 | -15.09059 | -0.85718 | 6.40472
3.852 | -15.29063 | -0.89646 | 6.69824
3.902 | -15.49063 | -0.8979 | 6.70899
3.952 | -15.69054 | -0.94572 | 7.06633
4.002 | -15.89052 | -0.93047 | 6.95238
4.052 | -16.0905 | -0.97237 | 7.26542
4.102 | -16.29056 | -0.96868 | 7.23789
4.152 | -16.4906 | -0.99603 | 7.4422
4.202 | -16.69058 | -0.97543 | 7.28831
4.252 | -16.89059 | -0.97616 | 7.29374
4.302 | -17.0906 | -0.97947 | 7.31851
4.352 | -17.29061 | -1.04099 | 7.77814
4.402 | -17.49059 | -1.01745 | 7.60229
4.452 | -17.6906 | -1.04247 | 7.7892
4.502 | -17.89061 | -1.04386 | 7.79964
4.552 | -18.09059 | -1.04384 | 7.7995
4.602 | -18.29063 | -1.06313 | 7.94362
4.652 | -18.49058 | -1.11589 | 8.33783
4.702 | -18.69059 | -1.08587 | 8.11351
4.752 | -18.89062 | -1.09636 | 8.19187
4.802 | -19.09053 | -1.10448 | 8.25258
4.852 | -19.29056 | -1.11009 | 8.29451
4.902 | -19.49055 | -1.09712 | 8.19754
4.952 | -19.69056 | -1.1131 | 8.31695
5.002 | -19.89062 | -1.12557 | 8.41016
5.031 | -20.00662 | -1.11416 | 8.32485