## ChpPad_27G_Grn2_strrt4_t39.is_c
Time | Extension | Load | Compressive stress
(sec) | (mm) | (N) | (MPa)
0 | 0 | -0.03949 | 0.29505 | 6.3
0.001 | 0 | -0.04116 | 0.30751
0.002 | 0 | -0.04263 | 0.31854
0.052 | -0.09123 | -0.28388 | 2.12113
0.102 | -0.28923 | -0.02428 | 0.18141
0.152 | -0.48951 | -0.06085 | 0.45468
0.202 | -0.69112 | -0.06562 | 0.49028
0.252 | -0.89108 | -0.01855 | 0.13858
0.302 | -1.09114 | -0.05323 | 0.39769
0.352 | -1.29123 | -0.04872 | 0.36401
0.402 | -1.49119 | -0.06869 | 0.51324
0.452 | -1.69122 | -0.10335 | 0.77221
0.502 | -1.89121 | -0.06714 | 0.50169
0.552 | -2.09116 | -0.0912 | 0.68144
0.602 | -2.2912 | -0.10072 | 0.75255
0.652 | -2.49118 | -0.10442 | 0.78025
0.702 | -2.69121 | -0.15783 | 1.1793
0.752 | -2.89128 | -0.1473 | 1.10063
0.802 | -3.09123 | -0.16438 | 1.22825
0.852 | -3.29129 | -0.14807 | 1.10634
0.902 | -3.49128 | -0.16679 | 1.24624
0.952 | -3.69123 | -0.22955 | 1.71516
1.002 | -3.89124 | -0.21855 | 1.63297
1.052 | -4.09125 | -0.27416 | 2.04852
1.102 | -4.29129 | -0.31998 | 2.39085
1.152 | -4.49121 | -0.33675 | 2.51618
1.202 | -4.69117 | -0.37178 | 2.77793
1.252 | -4.89121 | -0.38919 | 2.90795
1.302 | -5.09127 | -0.45241 | 3.38035
1.352 | -5.29117 | -0.4736 | 3.53866
1.402 | -5.49118 | -0.53086 | 3.96655
1.452 | -5.69116 | -0.57251 | 4.27771
1.502 | -5.89125 | -0.60283 | 4.50429
1.552 | -6.09129 | -0.62887 | 4.69882
1.602 | -6.29121 | -0.60891 | 4.5497
1.652 | -6.4912 | -0.60983 | 4.55655
1.702 | -6.69131 | -0.57336 | 4.28412
1.752 | -6.89124 | -0.55802 | 4.16944
1.802 | -7.09125 | -0.48941 | 3.65685
1.852 | -7.29121 | -0.51484 | 3.84683
1.902 | -7.49121 | -0.53133 | 3.97007
1.952 | -7.69122 | -0.55385 | 4.13833
2.002 | -7.89126 | -0.63023 | 4.70898
2.052 | -8.09124 | -0.65099 | 4.86413
2.102 | -8.2912 | -0.72266 | 5.3996
2.152 | -8.49126 | -0.77084 | 5.75961
2.202 | -8.69121 | -0.77369 | 5.78094
2.252 | -8.89122 | -0.8346 | 6.23608
2.302 | -9.09123 | -0.85465 | 6.38587
2.352 | -9.29127 | -0.84919 | 6.34509
2.402 | -9.4913 | -0.85979 | 6.42428
2.452 | -9.69126 | -0.86354 | 6.45229
2.502 | -9.89127 | -0.86745 | 6.48148
2.552 | -10.09122 | -0.81406 | 6.08257
2.602 | -10.29123 | -0.8024 | 5.99545
2.652 | -10.49124 | -0.77676 | 5.80391
2.702 | -10.69122 | -0.77127 | 5.76285
2.752 | -10.89118 | -0.77774 | 5.81118
2.802 | -11.09119 | -0.7784 | 5.81615
2.852 | -11.29125 | -0.75578 | 5.64709
2.902 | -11.49123 | -0.7948 | 5.93863
2.952 | -11.69119 | -0.80082 | 5.98365
3.002 | -11.8912 | -0.79376 | 5.9309
3.052 | -12.09121 | -0.79305 | 5.92561
3.102 | -12.29127 | -0.82528 | 6.16639
3.152 | -12.49125 | -0.80962 | 6.04941
3.202 | -12.69126 | -0.83504 | 6.23935
3.252 | -12.89127 | -0.85215 | 6.36718
3.302 | -13.09133 | -0.84021 | 6.27797
3.352 | -13.29129 | -0.87177 | 6.51377
3.402 | -13.49121 | -0.91709 | 6.85241
3.452 | -13.6912 | -0.88498 | 6.61248
3.502 | -13.89121 | -0.92115 | 6.88275
3.552 | -14.09122 | -0.89971 | 6.72253
3.602 | -14.2912 | -0.93893 | 7.0156
3.652 | -14.49123 | -0.95657 | 7.14736
3.702 | -14.69127 | -0.95918 | 7.16688
3.752 | -14.89122 | -0.98501 | 7.35988
3.802 | -15.09121 | -0.97052 | 7.25164
3.852 | -15.29119 | -1.01293 | 7.56854
3.902 | -15.49128 | -1.00384 | 7.50062
3.952 | -15.69129 | -0.98289 | 7.34402
4.002 | -15.89127 | -0.99932 | 7.46684
4.052 | -16.09125 | -1.02164 | 7.63357
4.102 | -16.29123 | -1.03456 | 7.73012
4.152 | -16.49124 | -1.01393 | 7.57598
4.202 | -16.69125 | -1.0756 | 8.03679
4.252 | -16.89118 | -1.05859 | 7.90966
4.302 | -17.09119 | -1.0704 | 7.99793
4.352 | -17.29117 | -1.07203 | 8.01011
4.402 | -17.49126 | -1.07997 | 8.06943
4.452 | -17.69122 | -1.10331 | 8.24385
4.502 | -17.89125 | -1.1096 | 8.29082
4.552 | -18.09129 | -1.12098 | 8.37582
4.602 | -18.29124 | -1.11687 | 8.3451
4.652 | -18.49128 | -1.14134 | 8.52798
4.702 | -18.69129 | -1.15727 | 8.64701
4.752 | -18.89124 | -1.14252 | 8.53681
4.802 | -19.09125 | -1.15254 | 8.61166
4.852 | -19.29129 | -1.16832 | 8.72954
4.902 | -19.49124 | -1.16139 | 8.67776
4.952 | -19.69122 | -1.18831 | 8.87891
5.002 | -19.89118 | -1.16947 | 8.73816
5.031 | -20.00719 | -1.17416 | 8.77317