## ChpPad_27G_Grn2_strrt4_t41.is_c
Time | Extension | Load | Compressive stress
(sec) | (mm) | (N) | (MPa)
0 | 0 | -0.05169 | 0.38625 | 11.2
0.001 | 0 | -0.052 | 0.38851
0.002 | 0 | -0.05245 | 0.39192
0.052 | -0.09134 | -0.30926 | 2.31079
0.102 | -0.28929 | -0.01159 | 0.0866
0.152 | -0.48959 | -0.02122 | 0.15855
0.202 | -0.69112 | -0.05132 | 0.38343
0.252 | -0.89121 | -0.04889 | 0.3653
0.302 | -1.09128 | -0.00137 | 0.01023
0.352 | -1.29131 | -0.04518 | 0.3376
0.402 | -1.49132 | -0.04474 | 0.3343
0.452 | -1.69136 | -0.05654 | 0.42243
0.502 | -1.89139 | -0.02869 | 0.2144
0.552 | -2.09137 | -0.05458 | 0.40778
0.602 | -2.2913 | -0.0677 | 0.50583
0.652 | -2.49131 | -0.07569 | 0.56554
0.702 | -2.69132 | -0.08039 | 0.60064
0.752 | -2.89128 | -0.03432 | 0.25646
0.802 | -3.09131 | -0.10515 | 0.78568
0.852 | -3.29132 | -0.05781 | 0.43193
0.902 | -3.49128 | -0.10142 | 0.75777
0.952 | -3.69131 | -0.13158 | 0.98313
1.002 | -3.89132 | -0.12235 | 0.91421
1.052 | -4.09133 | -0.11756 | 0.8784
1.102 | -4.29139 | -0.11127 | 0.83136
1.152 | -4.49138 | -0.17396 | 1.29979
1.202 | -4.69138 | -0.1311 | 0.97955
1.252 | -4.89142 | -0.15289 | 1.14238
1.302 | -5.09132 | -0.18313 | 1.36833
1.352 | -5.29133 | -0.20471 | 1.52957
1.402 | -5.49134 | -0.25492 | 1.90475
1.452 | -5.69132 | -0.32145 | 2.40181
1.502 | -5.89133 | -0.3159 | 2.36041
1.552 | -6.09129 | -0.31753 | 2.37255
1.602 | -6.29127 | -0.32569 | 2.43351
1.652 | -6.49138 | -0.41041 | 3.06654
1.702 | -6.69131 | -0.40771 | 3.0464
1.752 | -6.89129 | -0.46194 | 3.45157
1.802 | -7.09133 | -0.48792 | 3.64572
1.852 | -7.29137 | -0.53031 | 3.96241
1.902 | -7.49143 | -0.57541 | 4.29943
1.952 | -7.69136 | -0.63078 | 4.71309
2.002 | -7.89131 | -0.65297 | 4.87895
2.052 | -8.09138 | -0.68338 | 5.10615
2.102 | -8.29136 | -0.79081 | 5.90888
2.152 | -8.49131 | -0.78154 | 5.8396
2.202 | -8.69127 | -0.87827 | 6.56237
2.252 | -8.89133 | -0.91318 | 6.82319
2.302 | -9.09134 | -0.96106 | 7.18094
2.352 | -9.29132 | -1.01103 | 7.55434
2.402 | -9.49136 | -1.04396 | 7.80037
2.452 | -9.69134 | -1.08364 | 8.09681
2.502 | -9.89132 | -1.12759 | 8.42526
2.552 | -10.09138 | -1.15487 | 8.62909
2.602 | -10.29137 | -1.20138 | 8.97661
2.652 | -10.49137 | -1.26401 | 9.44458
2.702 | -10.69136 | -1.26656 | 9.46361
2.752 | -10.89137 | -1.24033 | 9.26762
2.802 | -11.0914 | -1.26016 | 9.41577
2.852 | -11.29136 | -1.2693 | 9.48407
2.902 | -11.49131 | -1.20263 | 8.98593
2.952 | -11.69129 | -1.18713 | 8.8701
3.002 | -11.8913 | -1.13128 | 8.45282
3.052 | -12.09134 | -1.1135 | 8.31994
3.102 | -12.2913 | -1.14776 | 8.57596
3.152 | -12.4913 | -1.11797 | 8.35338
3.202 | -12.69134 | -1.13972 | 8.51583
3.252 | -12.89138 | -1.137 | 8.49555
3.302 | -13.09133 | -1.17263 | 8.76179
3.352 | -13.29131 | -1.14415 | 8.54899
3.402 | -13.49135 | -1.1147 | 8.32896
3.452 | -13.69138 | -1.11808 | 8.35415
3.502 | -13.89137 | -1.1304 | 8.44621
3.552 | -14.09132 | -1.13984 | 8.51677
3.602 | -14.29138 | -1.16606 | 8.7127
3.652 | -14.49139 | -1.15531 | 8.63236
3.702 | -14.69138 | -1.1536 | 8.61959
3.752 | -14.8913 | -1.20836 | 9.02876
3.802 | -15.09126 | -1.18542 | 8.8573
3.852 | -15.29132 | -1.19527 | 8.93092
3.902 | -15.49136 | -1.16195 | 8.68197
3.952 | -15.69129 | -1.18036 | 8.81955
4.002 | -15.89137 | -1.18027 | 8.81882
4.052 | -16.09141 | -1.18271 | 8.83712
4.102 | -16.29137 | -1.23523 | 9.22949
4.152 | -16.49132 | -1.24986 | 9.33881
4.202 | -16.6913 | -1.26371 | 9.44232
4.252 | -16.89137 | -1.26354 | 9.44103
4.302 | -17.0914 | -1.26227 | 9.43157
4.352 | -17.29133 | -1.26886 | 9.4808
4.402 | -17.49134 | -1.30532 | 9.75324
4.452 | -17.69132 | -1.32358 | 9.88966
4.502 | -17.89133 | -1.2988 | 9.70453
4.552 | -18.09131 | -1.34029 | 10.0145
4.602 | -18.29127 | -1.32823 | 9.92439
4.652 | -18.4913 | -1.33681 | 9.98848
4.702 | -18.69129 | -1.36867 | 10.22654
4.752 | -18.89138 | -1.39746 | 10.4417
4.802 | -19.09136 | -1.36551 | 10.20298
4.852 | -19.29137 | -1.39227 | 10.40287
4.902 | -19.49143 | -1.39008 | 10.38655
4.952 | -19.69139 | -1.36645 | 10.20997
5.002 | -19.89134 | -1.38881 | 10.37702
5.031 | -20.00735 | -1.36896 | 10.22869