## ChpPad_27G_Grn2_strrt4_t6.is_cc
Time | Extension | Load | Compressive stress
(sec) | (mm) | (N) | (MPa)
0 | 0 | -0.04045 | 0.30225 | 7.7
0.001 | 0 | -0.04149 | 0.31001
0.002 | 0 | -0.04248 | 0.31742
0.052 | -0.09099 | -0.27979 | 2.09055
0.102 | -0.28888 | 0.0264 | -0.19725
0.152 | -0.48929 | 0.01044 | -0.07797
0.202 | -0.69083 | -0.00789 | 0.05894
0.252 | -0.89081 | -0.00223 | 0.01663
0.302 | -1.09088 | -0.02501 | 0.18688
0.352 | -1.29096 | -0.02312 | 0.17279
0.402 | -1.49095 | -0.05222 | 0.39021
0.452 | -1.69096 | -0.03504 | 0.26179
0.502 | -1.89099 | -0.04419 | 0.33019
0.552 | -2.09103 | -0.06419 | 0.4796
0.602 | -2.29104 | -0.07851 | 0.58662
0.652 | -2.49102 | -0.07577 | 0.56613
0.702 | -2.69105 | -0.10616 | 0.79319
0.752 | -2.89106 | -0.08314 | 0.62124
0.802 | -3.09099 | -0.10051 | 0.75099
0.852 | -3.29095 | -0.10607 | 0.79253
0.902 | -3.49098 | -0.10821 | 0.80854
0.952 | -3.69099 | -0.12649 | 0.9451
1.002 | -3.89097 | -0.10649 | 0.7957
1.052 | -4.09093 | -0.15149 | 1.13194
1.102 | -4.29091 | -0.1415 | 1.05724
1.152 | -4.49103 | -0.14727 | 1.10035
1.202 | -4.69098 | -0.17286 | 1.29161
1.252 | -4.89094 | -0.15478 | 1.15651
1.302 | -5.09097 | -0.20277 | 1.51506
1.352 | -5.29106 | -0.23521 | 1.75747
1.402 | -5.49107 | -0.26795 | 2.0021
1.452 | -5.691 | -0.28251 | 2.11087
1.502 | -5.89093 | -0.30773 | 2.29931
1.552 | -6.09104 | -0.31766 | 2.37352
1.602 | -6.29103 | -0.37776 | 2.82257
1.652 | -6.49096 | -0.41706 | 3.11626
1.702 | -6.69091 | -0.45776 | 3.42033
1.752 | -6.89097 | -0.46269 | 3.45714
1.802 | -7.09098 | -0.48047 | 3.59002
1.852 | -7.29096 | -0.56434 | 4.21669
1.902 | -7.49097 | -0.57255 | 4.27803
1.952 | -7.69098 | -0.53648 | 4.00851
2.002 | -7.89104 | -0.53167 | 3.97261
2.052 | -8.09103 | -0.49185 | 3.67509
2.102 | -8.29104 | -0.52737 | 3.94042
2.152 | -8.49102 | -0.51873 | 3.87592
2.202 | -8.69097 | -0.54057 | 4.03906
2.252 | -8.89098 | -0.51502 | 3.84815
2.302 | -9.09107 | -0.52448 | 3.91889
2.352 | -9.291 | -0.5091 | 3.80396
2.402 | -9.49096 | -0.47152 | 3.52318
2.452 | -9.69099 | -0.46869 | 3.50202
2.502 | -9.89089 | -0.45588 | 3.40631
2.552 | -10.09101 | -0.47036 | 3.51444
2.602 | -10.29096 | -0.48976 | 3.65943
2.652 | -10.49092 | -0.46159 | 3.44896
2.702 | -10.69101 | -0.49958 | 3.73281
2.752 | -10.89104 | -0.49083 | 3.66747
2.802 | -11.091 | -0.51325 | 3.83493
2.852 | -11.29098 | -0.50792 | 3.79516
2.902 | -11.49099 | -0.48933 | 3.65619
2.952 | -11.69103 | -0.48697 | 3.63859
3.002 | -11.89101 | -0.539 | 4.02734
3.052 | -12.09099 | -0.50495 | 3.77293
3.102 | -12.291 | -0.52549 | 3.9264
3.152 | -12.49106 | -0.52698 | 3.93757
3.202 | -12.69099 | -0.53939 | 4.0303
3.252 | -12.89095 | -0.54197 | 4.04957
3.302 | -13.09093 | -0.52903 | 3.95285
3.352 | -13.29099 | -0.57545 | 4.29967
3.402 | -13.49097 | -0.54186 | 4.0487
3.452 | -13.69096 | -0.57715 | 4.3124
3.502 | -13.89102 | -0.5951 | 4.4465
3.552 | -14.09105 | -0.58644 | 4.38185
3.602 | -14.29098 | -0.58942 | 4.40408
3.652 | -14.49097 | -0.62658 | 4.68177
3.702 | -14.69097 | -0.66782 | 4.98991
3.752 | -14.89101 | -0.67979 | 5.07929
3.802 | -15.09104 | -0.68062 | 5.08555
3.852 | -15.29097 | -0.69039 | 5.15852
3.902 | -15.49098 | -0.7183 | 5.36707
3.952 | -15.69097 | -0.72784 | 5.43836
4.002 | -15.89097 | -0.75906 | 5.67162
4.052 | -16.09098 | -0.73616 | 5.50054
4.102 | -16.29091 | -0.74408 | 5.55972
4.152 | -16.49095 | -0.78341 | 5.85352
4.202 | -16.69098 | -0.79005 | 5.90317
4.252 | -16.89102 | -0.83179 | 6.21506
4.302 | -17.09103 | -0.83712 | 6.25487
4.352 | -17.29104 | -0.82959 | 6.19861
4.402 | -17.49104 | -0.81847 | 6.11552
4.452 | -17.69105 | -0.83385 | 6.23041
4.502 | -17.89098 | -0.82819 | 6.18817
4.552 | -18.09105 | -0.86377 | 6.45399
4.602 | -18.29097 | -0.84317 | 6.30006
4.652 | -18.49093 | -0.88651 | 6.62392
4.702 | -18.69099 | -0.85807 | 6.41144
4.752 | -18.891 | -0.86324 | 6.45003
4.802 | -19.09101 | -0.88579 | 6.61853
4.852 | -19.29091 | -0.89438 | 6.68269
4.902 | -19.49095 | -0.90433 | 6.75705
4.952 | -19.69101 | -0.91694 | 6.85127
5.002 | -19.89096 | -0.93484 | 6.98505
5.031 | -20.00697 | -0.93324 | 6.97308