## ChpPad_27G_Grn2_strrt4_t8.is_cc
Time | Extension | Load | Compressive stress
(sec) | (mm) | (N) | (MPa)
0 | 0 | 0.00755 | -0.05644 | 9.1
0.001 | 0 | 0.00759 | -0.05675
0.002 | 0 | 0.0075 | -0.05602
0.052 | -0.09139 | -0.2566 | 1.91727
0.102 | -0.28934 | 0.01566 | -0.11705
0.152 | -0.48967 | 0.01705 | -0.12741
0.202 | -0.69129 | -0.01579 | 0.11799
0.252 | -0.89124 | -0.02009 | 0.15013
0.302 | -1.09128 | -0.00063 | 0.0047
0.352 | -1.29137 | -0.00741 | 0.05539
0.402 | -1.49138 | -0.01734 | 0.12957
0.452 | -1.69133 | -0.02691 | 0.20104
0.502 | -1.89131 | -0.06219 | 0.4647
0.552 | -2.0914 | -0.0397 | 0.29665
0.602 | -2.29138 | -0.05053 | 0.37758
0.652 | -2.49139 | -0.09704 | 0.72507
0.702 | -2.69143 | -0.0579 | 0.43263
0.752 | -2.89146 | -0.07543 | 0.56362
0.802 | -3.09147 | -0.12924 | 0.9657
0.852 | -3.2914 | -0.09889 | 0.73888
0.902 | -3.49136 | -0.10941 | 0.81751
0.952 | -3.69142 | -0.13365 | 0.99861
1.002 | -3.89143 | -0.09827 | 0.73425
1.052 | -4.09136 | -0.10842 | 0.8101
1.102 | -4.29134 | -0.12967 | 0.96887
1.152 | -4.49132 | -0.1389 | 1.03786
1.202 | -4.69141 | -0.15067 | 1.12582
1.252 | -4.89137 | -0.164 | 1.2254
1.302 | -5.09129 | -0.21635 | 1.61655
1.352 | -5.29136 | -0.25119 | 1.87688
1.402 | -5.49145 | -0.24151 | 1.80451
1.452 | -5.69146 | -0.27457 | 2.05154
1.502 | -5.89138 | -0.31109 | 2.32446
1.552 | -6.09137 | -0.33556 | 2.50731
1.602 | -6.29148 | -0.39748 | 2.96992
1.652 | -6.49138 | -0.43777 | 3.27096
1.702 | -6.69137 | -0.4374 | 3.26824
1.752 | -6.89138 | -0.49552 | 3.70247
1.802 | -7.09138 | -0.51181 | 3.82418
1.852 | -7.29139 | -0.57978 | 4.33206
1.902 | -7.49138 | -0.57667 | 4.30885
1.952 | -7.69133 | -0.63574 | 4.75021
2.002 | -7.89145 | -0.68137 | 5.09112
2.052 | -8.09138 | -0.7214 | 5.39024
2.102 | -8.29136 | -0.76327 | 5.70311
2.152 | -8.49145 | -0.77399 | 5.78317
2.202 | -8.69135 | -0.82427 | 6.15887
2.252 | -8.89141 | -0.83429 | 6.23375
2.302 | -9.0915 | -0.84788 | 6.33528
2.352 | -9.29145 | -0.88561 | 6.61721
2.402 | -9.49144 | -0.80223 | 5.99419
2.452 | -9.69139 | -0.78195 | 5.84263
2.502 | -9.89132 | -0.75165 | 5.61623
2.552 | -10.09138 | -0.73276 | 5.47507
2.602 | -10.29139 | -0.69281 | 5.17661
2.652 | -10.49135 | -0.67817 | 5.06722
2.702 | -10.69136 | -0.64295 | 4.80407
2.752 | -10.89139 | -0.63794 | 4.7666
2.802 | -11.09143 | -0.67164 | 5.01844
2.852 | -11.29136 | -0.63633 | 4.7546
2.902 | -11.49137 | -0.66648 | 4.97985
2.952 | -11.6914 | -0.6675 | 4.98751
3.002 | -11.89141 | -0.72672 | 5.43001
3.052 | -12.09145 | -0.68679 | 5.13166
3.102 | -12.29138 | -0.70905 | 5.29797
3.152 | -12.49144 | -0.71999 | 5.37967
3.202 | -12.6915 | -0.74001 | 5.52928
3.252 | -12.89143 | -0.72403 | 5.40987
3.302 | -13.09136 | -0.76139 | 5.68902
3.352 | -13.29137 | -0.76801 | 5.73849
3.402 | -13.4914 | -0.77341 | 5.77882
3.452 | -13.69138 | -0.79071 | 5.90811
3.502 | -13.89134 | -0.79769 | 5.96023
3.552 | -14.09138 | -0.78056 | 5.83223
3.602 | -14.29144 | -0.81294 | 6.07418
3.652 | -14.49137 | -0.81285 | 6.07356
3.702 | -14.69135 | -0.82202 | 6.14203
3.752 | -14.89138 | -0.84831 | 6.33851
3.802 | -15.09142 | -0.84898 | 6.34345
3.852 | -15.29146 | -0.85264 | 6.3708
3.902 | -15.49141 | -0.87179 | 6.51394
3.952 | -15.69139 | -0.87271 | 6.52083
4.002 | -15.89137 | -0.90385 | 6.75346
4.052 | -16.09141 | -0.89298 | 6.67229
4.102 | -16.29137 | -0.93551 | 6.99006
4.152 | -16.49132 | -0.90762 | 6.78164
4.202 | -16.69136 | -0.9201 | 6.87489
4.252 | -16.89134 | -0.93347 | 6.97482
4.302 | -17.0914 | -0.93604 | 6.99396
4.352 | -17.29138 | -0.98806 | 7.38267
4.402 | -17.49145 | -0.9643 | 7.20512
4.452 | -17.69146 | -0.9796 | 7.31945
4.502 | -17.89141 | -0.98919 | 7.39109
4.552 | -18.09139 | -1.00724 | 7.52602
4.602 | -18.29143 | -0.99267 | 7.41715
4.652 | -18.49144 | -1.0003 | 7.47414
4.702 | -18.69134 | -0.98774 | 7.3803
4.752 | -18.89143 | -1.024 | 7.65121
4.802 | -19.09144 | -1.05675 | 7.89595
4.852 | -19.29134 | -1.05156 | 7.85715
4.902 | -19.49132 | -1.04673 | 7.82104
4.952 | -19.69136 | -1.08685 | 8.12082
5.002 | -19.89139 | -1.06725 | 7.97437
5.031 | -20.00743 | -1.10232 | 8.2364