## ChpPad_27G_Grn2_strrt4_t9.is_cc
Time | Extension | Load | Compressive stress
(sec) | (mm) | (N) | (MPa)
0 | 0 | 0.00323 | -0.02415 | 9.1
0.001 | 0 | 0.00197 | -0.01468
0.002 | 0 | 0.00051 | -0.00379
0.052 | -0.09129 | -0.25459 | 1.90228
0.102 | -0.28918 | 0.01666 | -0.12449
0.152 | -0.48948 | -0.00426 | 0.0318
0.202 | -0.69115 | 0.00327 | -0.02443
0.252 | -0.89108 | 0.0033 | -0.02463
0.302 | -1.09117 | 0.00807 | -0.06033
0.352 | -1.29126 | 0.00763 | -0.05703
0.402 | -1.49124 | -0.02465 | 0.1842
0.452 | -1.69128 | -0.02609 | 0.19491
0.502 | -1.89131 | -0.03039 | 0.2271
0.552 | -2.09132 | -0.07336 | 0.54818
0.602 | -2.2913 | -0.07038 | 0.52584
0.652 | -2.49134 | -0.07508 | 0.56101
0.702 | -2.69135 | -0.09285 | 0.69375
0.752 | -2.89133 | -0.06864 | 0.51286
0.802 | -3.09126 | -0.1011 | 0.75544
0.852 | -3.29121 | -0.07101 | 0.53057
0.902 | -3.49122 | -0.07354 | 0.54946
0.952 | -3.69129 | -0.10475 | 0.78268
1.002 | -3.89127 | -0.11379 | 0.85025
1.052 | -4.09125 | -0.14768 | 1.10348
1.102 | -4.29126 | -0.13682 | 1.02227
1.152 | -4.49132 | -0.16088 | 1.20205
1.202 | -4.69133 | -0.1777 | 1.32773
1.252 | -4.89126 | -0.15303 | 1.14339
1.302 | -5.09127 | -0.21984 | 1.64265
1.352 | -5.29136 | -0.1865 | 1.39349
1.402 | -5.49137 | -0.20454 | 1.52828
1.452 | -5.69129 | -0.23426 | 1.75037
1.502 | -5.8912 | -0.28845 | 2.1553
1.552 | -6.09129 | -0.3131 | 2.33943
1.602 | -6.2913 | -0.29289 | 2.18846
1.652 | -6.49122 | -0.36436 | 2.72243
1.702 | -6.69123 | -0.39776 | 2.97204
1.752 | -6.89124 | -0.40304 | 3.01147
1.802 | -7.09128 | -0.42354 | 3.16466
1.852 | -7.29129 | -0.45029 | 3.36452
1.902 | -7.49132 | -0.4858 | 3.62982
1.952 | -7.69133 | -0.53954 | 4.03141
2.002 | -7.89129 | -0.55817 | 4.17058
2.052 | -8.09135 | -0.46738 | 3.49221
2.102 | -8.29133 | -0.42429 | 3.17023
2.152 | -8.49129 | -0.44541 | 3.32809
2.202 | -8.69127 | -0.3968 | 2.96488
2.252 | -8.89128 | -0.39384 | 2.94271
2.302 | -9.09131 | -0.32539 | 2.43125
2.352 | -9.29129 | -0.32747 | 2.44683
2.402 | -9.49122 | -0.34994 | 2.61471
2.452 | -9.69123 | -0.34172 | 2.5533
2.502 | -9.89124 | -0.36337 | 2.71509
2.552 | -10.0913 | -0.37752 | 2.82076
2.602 | -10.29129 | -0.38188 | 2.8534
2.652 | -10.49127 | -0.38567 | 2.88172
2.702 | -10.6913 | -0.38162 | 2.85142
2.752 | -10.89134 | -0.41621 | 3.10986
2.802 | -11.09132 | -0.42688 | 3.18961
2.852 | -11.29128 | -0.44008 | 3.28822
2.902 | -11.49129 | -0.42127 | 3.14768
2.952 | -11.69129 | -0.48289 | 3.60811
3.002 | -11.8913 | -0.4603 | 3.43932
3.052 | -12.09123 | -0.43916 | 3.28136
3.102 | -12.29127 | -0.49754 | 3.71757
3.152 | -12.49133 | -0.49382 | 3.68973
3.202 | -12.69129 | -0.52877 | 3.9509
3.252 | -12.89124 | -0.51626 | 3.85748
3.302 | -13.09125 | -0.53557 | 4.00173
3.352 | -13.29129 | -0.58108 | 4.3418
3.402 | -13.49132 | -0.55624 | 4.15614
3.452 | -13.69128 | -0.5712 | 4.26797
3.502 | -13.89134 | -0.58793 | 4.39295
3.552 | -14.09138 | -0.60585 | 4.52684
3.602 | -14.2913 | -0.59496 | 4.44545
3.652 | -14.49126 | -0.61488 | 4.5943
3.702 | -14.69127 | -0.62226 | 4.64949
3.752 | -14.89122 | -0.6429 | 4.80369
3.802 | -15.09131 | -0.65504 | 4.89436
3.852 | -15.29127 | -0.66107 | 4.93942
3.902 | -15.49125 | -0.67808 | 5.06656
3.952 | -15.69121 | -0.67781 | 5.0645
4.002 | -15.89127 | -0.68848 | 5.14425
4.052 | -16.0913 | -0.69061 | 5.16015
4.102 | -16.29123 | -0.67779 | 5.06437
4.152 | -16.4913 | -0.701 | 5.23781
4.202 | -16.69128 | -0.71396 | 5.33461
4.252 | -16.89131 | -0.72089 | 5.38645
4.302 | -17.09135 | -0.70966 | 5.30253
4.352 | -17.2913 | -0.73468 | 5.48944
4.402 | -17.49137 | -0.7347 | 5.48961
4.452 | -17.69132 | -0.76192 | 5.69298
4.502 | -17.89128 | -0.7668 | 5.72948
4.552 | -18.09129 | -0.75845 | 5.66703
4.602 | -18.29127 | -0.76121 | 5.68766
4.652 | -18.4912 | -0.79951 | 5.97387
4.702 | -18.69123 | -0.80985 | 6.05115
4.752 | -18.89132 | -0.81491 | 6.08894
4.802 | -19.0913 | -0.81291 | 6.07401
4.852 | -19.29123 | -0.81718 | 6.10592
4.902 | -19.49124 | -0.84118 | 6.28524
4.952 | -19.69133 | -0.83623 | 6.24826
5.002 | -19.89131 | -0.83771 | 6.25929
5.031 | -20.00727 | -0.87266 | 6.52045